## R33_06958-comp
Ion Type | Decomposed Count | Decomposed Fraction | Decomposed Fraction (sigma)
Fe | 39734030.9 | 0.9774457 | 0.0002180538
Mn | 527254.3 | 0.0129703 | 1.797788e-05
Ni | 140443.7 | 0.003454874 | 9.234854e-06
Si | 114263.4 | 0.002810846 | 8.327086e-06
C | 65266.34 | 0.001605533 | 6.289599e-06
Mo | 58073.62 | 0.001428594 | 5.932387e-06
P | 5605.967 | 0.0001379052 | 1.841981e-06
Cr | 3924.241 | 9.653519e-05 | 1.541093e-06
O | 1010.858 | 2.486681e-05 | 7.821327e-07
Al | 1010.858 | 2.486681e-05 | 7.821327e-07
Fe | 39734030.9 | 96.79279
Mn | 527254.3 | 1.284401
Ni | 540168 | 1.315859
Si | 114263.4 | 0.2783476
C | 65266.34 | 0.1589899
Mo | 58073.62 | 0.1414684
P | 5605.967 | 0.01365623
Cr | 3924.241 | 0.009559519
O | 1010.858 | 0.002462468
Al | 1010.858 | 0.002462468
sum | 41050608.5
|  | No. density | 0.0002528346