## R33_06944-v01-bulk
Ion Type | Atom Count | Atomic Fraction | Atomic Fraction (sigma) | Decomposed Count | Decomposed Fraction | Decomposed Fraction (sigma)
Si | 57976.68 | 0.002650527 | 1.102251e-05 | 57976.68 | 0.002650527 | 1.102251e-05
Fe | 21346313.8 | 0.9758921 | 0.000296908 | 21346313.8 | 0.9758921 | 0.000296908
C | 3302.329 | 0.000150973 | 2.627374e-06 | 4617.496 | 0.0002110986 | 3.106905e-06
P | 2697.635 | 0.0001233281 | 2.374637e-06 | 2697.635 | 0.0001233281 | 2.374637e-06
Al | 229.5157 | 1.04928e-05 | 6.926078e-07 | 330.8242 | 1.512433e-05 | 8.315355e-07
Cr | 1650.951 | 7.547673e-05 | 1.857644e-06 | 1650.951 | 7.547673e-05 | 1.857644e-06
Mn | 290253.5 | 0.01326955 | 2.479306e-05 | 290253.5 | 0.01326955 | 2.479306e-05
Ni | 78208.22 | 0.003575455 | 1.280796e-05 | 78208.22 | 0.003575455 | 1.280796e-05
Mo | 39657.52 | 0.001813028 | 9.112447e-06 | 39657.52 | 0.001813028 | 9.112447e-06
Np | 51833.97 | 0.0023697 | 1.042078e-05 | 51833.97 | 0.0023697 | 1.042078e-05
AlO | 202.617 | 9.263065e-06 | 6.50757e-07 | 0 | 0 | 0
C2 | 1315.167 | 6.012563e-05 | 1.657992e-06 | 0 | 0 | 0
O | 0 | 0 | 0 | 101.3085 | 4.631533e-06 | 4.601536e-07
sum | 21873641.9