## R33_06939-C4 Proxigram
Distance (nm) | Si % | Si % Error | Fe % | Fe % Error | Cr % | Cr % Error | Mn % | Mn % Error | Ni % |  | Ni % Error | Mo % | Mo % Error | Total | Sample Count | Si % | Si % Error | Fe % | Fe % Error | Cr % | Cr % Error | Mn % | Mn % Error | Ni % | Ni % Error | Mo % | Mo % Error
-4.95 | 0.2520187 | 0.02075994 | 98.14672 | 0.05584267 | 0.008572065 | 0.00383338 | 1.073223 | 0.0426638 | 0.2314458 | 0.7714859 | 0.01989661 | 0.2143016 | 0.01914717 | 100.4663 | 261450 | 0.250849 | 0.01034782 | 97.69117 | 0.0288065 | 0.008532278 | 0.002023798 | 1.068241 | 0.02231703 | 0.767905 | 0.008415483 | 0.2133069 | 0.01158083
-4.85 | 0.2623623 | 0.02132271 | 98.10265 | 0.05686908 | 0.01216249 | 0.00459671 | 1.141537 | 0.04428066 | 0.1980749 | 0.6602495 | 0.01853303 | 0.2276123 | 0.01986394 | 100.4066 | 256582 | 0.2611445 | 0.01023122 | 97.6473 | 0.02878991 | 0.01210604 | 0.002238736 | 1.136238 | 0.02232073 | 0.6571849 | 0.008495209 | 0.2265559 | 0.01152206
-4.75 | 0.2601695 | 0.02135796 | 98.1753 | 0.05611699 | 0.01054741 | 0.004305735 | 1.042436 | 0.042584 | 0.2285272 | 0.7617574 | 0.02002025 | 0.2338009 | 0.0202494 | 100.484 | 253091 | 0.2589619 | 0.01025169 | 97.71961 | 0.02967154 | 0.01049845 | 0.002337369 | 1.037597 | 0.02329796 | 0.7582217 | 0.008364903 | 0.2327157 | 0.01179955
-4.65 | 0.2721858 | 0.02190349 | 98.19544 | 0.05596329 | 0.005302321 | 0.003061215 | 1.081673 | 0.04348694 | 0.1873487 | 0.6244955 | 0.01817986 | 0.2138603 | 0.01942104 | 100.393 | 247927 | 0.2709224 | 0.01046492 | 97.73966 | 0.03001454 | 0.00527771 | 0.002056554 | 1.076653 | 0.0235593 | 0.6215969 | 0.008481832 | 0.2128676 | 0.01206497
-4.55 | 0.2514232 | 0.02122241 | 98.19514 | 0.0564164 | 0.007183521 | 0.003591631 | 1.088303 | 0.04396808 | 0.1831798 | 0.6105993 | 0.01812088 | 0.224485 | 0.020056 | 100.3771 | 245056 | 0.2502562 | 0.01062639 | 97.73936 | 0.03004637 | 0.007150178 | 0.002120277 | 1.083252 | 0.02360473 | 0.6077652 | 0.008513168 | 0.2234431 | 0.01165869
-4.45 | 0.2643932 | 0.02177794 | 98.22659 | 0.05597396 | 0.007194374 | 0.003597058 | 1.044983 | 0.04312608 | 0.1942481 | 0.6474937 | 0.01867337 | 0.1978453 | 0.01884514 | 100.3885 | 241457 | 0.263166 | 0.01043076 | 97.77066 | 0.02970503 | 0.007160981 | 0.002070655 | 1.040132 | 0.02322915 | 0.6444883 | 0.0087285 | 0.196927 | 0.01181055
-4.35 | 0.25021 | 0.02135013 | 98.20104 | 0.05680157 | 0.001826351 | 0.001826334 | 1.035541 | 0.04326287 | 0.2593418 | 0.8644726 | 0.02173524 | 0.1844614 | 0.01833766 | 100.5376 | 237084 | 0.2490487 | 0.01023252 | 97.74524 | 0.03015664 | 0.001817873 | 0.002066243 | 1.030734 | 0.02379695 | 0.8604601 | 0.008768893 | 0.1836052 | 0.01187277
-4.25 | 0.2580886 | 0.0219416 | 98.15411 | 0.05821067 | 0.009351038 | 0.004181716 | 1.056667 | 0.04421884 | 0.2375164 | 0.7917212 | 0.02105112 | 0.2132037 | 0.01994705 | 100.4831 | 232248 | 0.2568907 | 0.01057692 | 97.69852 | 0.03014612 | 0.009307635 | 0.002547119 | 1.051763 | 0.02386959 | 0.7880464 | 0.008037744 | 0.2122141 | 0.01194356
-4.150001 | 0.2795354 | 0.02294553 | 98.24535 | 0.05706094 | 0.003777505 | 0.002671049 | 1.038814 | 0.0440645 | 0.1964303 | 0.6547675 | 0.01924264 | 0.1850977 | 0.01868038 | 100.4073 | 227945 | 0.2782379 | 0.01080293 | 97.78934 | 0.03062179 | 0.003759971 | 0.002402713 | 1.033992 | 0.02385829 | 0.6517284 | 0.009003757 | 0.1842386 | 0.01233246
-4.050001 | 0.308184 | 0.02417588 | 98.05768 | 0.06019338 | 0.01141422 | 0.004659571 | 1.128106 | 0.0460637 | 0.2130655 | 0.7102183 | 0.02011134 | 0.2301868 | 0.02090198 | 100.4458 | 222802 | 0.3067535 | 0.01110621 | 97.60254 | 0.0313267 | 0.01136124 | 0.001904143 | 1.122869 | 0.02458927 | 0.7069217 | 0.008497242 | 0.2291184 | 0.01256102
-3.950001 | 0.2549531 | 0.02224694 | 98.19976 | 0.05865636 | 0.005838621 | 0.003370831 | 1.043167 | 0.04482232 | 0.2491145 | 0.8303816 | 0.02199137 | 0.1887821 | 0.01914981 | 100.5229 | 219604 | 0.2537697 | 0.01134977 | 97.74396 | 0.03146131 | 0.00581152 | 0.002950821 | 1.038325 | 0.02459471 | 0.8265273 | 0.008950189 | 0.1879058 | 0.01221556
-3.850001 | 0.3032721 | 0.02456129 | 98.15044 | 0.06018315 | 0.009976057 | 0.004461206 | 1.067438 | 0.04590241 | 0.2035116 | 0.6783719 | 0.02013013 | 0.2134876 | 0.02061659 | 100.423 | 215317 | 0.3018645 | 0.0113509 | 97.69487 | 0.03246306 | 0.009929753 | 0.002627026 | 1.062484 | 0.02549555 | 0.6752232 | 0.00919859 | 0.2124967 | 0.01294735
-3.750001 | 0.2844749 | 0.02392301 | 98.24069 | 0.05905122 | 0.004035105 | 0.002853193 | 1.004741 | 0.04479678 | 0.1856148 | 0.6187162 | 0.01933372 | 0.2199132 | 0.02104069 | 100.3726 | 211268 | 0.2831545 | 0.01144226 | 97.7847 | 0.03242206 | 0.004016376 | 0.002413383 | 1.000078 | 0.02556677 | 0.6158444 | 0.009096755 | 0.2188925 | 0.01275791
-3.650001 | 0.3133956 | 0.02537988 | 98.16292 | 0.06097642 | 0.006185439 | 0.003571055 | 1.002041 | 0.04522521 | 0.2226758 | 0.7422527 | 0.02140312 | 0.2247376 | 0.02150176 | 100.4515 | 206101 | 0.311941 | 0.01231273 | 97.7073 | 0.03321506 | 0.006156729 | 0.002612693 | 0.9973902 | 0.02579835 | 0.7388075 | 0.009299417 | 0.2236945 | 0.01323707
-3.550001 | 0.2736439 | 0.0239673 | 98.1308 | 0.06213718 | 0.008419812 | 0.004209729 | 1.115625 | 0.04818858 | 0.1894458 | 0.6314859 | 0.01995041 | 0.2020755 | 0.02060339 | 100.3621 | 201396 | 0.2723737 | 0.01217466 | 97.67532 | 0.03377706 | 0.008380731 | 0.002381158 | 1.110447 | 0.0267302 | 0.6285548 | 0.008957899 | 0.2011375 | 0.01310487
-3.450001 | 0.2988219 | 0.02530785 | 98.18987 | 0.06181403 | 0.004299596 | 0.003040208 | 1.05985 | 0.04747964 | 0.2192794 | 0.7309313 | 0.02168808 | 0.1827328 | 0.01980204 | 100.4665 | 196322 | 0.2974349 | 0.01209009 | 97.73412 | 0.03416156 | 0.004279639 | 0.002442696 | 1.054931 | 0.02725465 | 0.7275386 | 0.009342711 | 0.1818847 | 0.01299464
-3.350001 | 0.2846614 | 0.02502734 | 98.08681 | 0.06435076 | 0.00882671 | 0.00441316 | 1.160712 | 0.05031489 | 0.2096344 | 0.6987812 | 0.02148547 | 0.1963943 | 0.0207973 | 100.4362 | 192151 | 0.2833401 | 0.01270665 | 97.63153 | 0.03391452 | 0.00878574 | 0.002384752 | 1.155325 | 0.02666441 | 0.6955377 | 0.009096451 | 0.1954827 | 0.01311312
-3.250001 | 0.259981 | 0.02421182 | 98.10779 | 0.06478258 | 0.01356423 | 0.005537197 | 1.180088 | 0.05134537 | 0.1944206 | 0.6480686 | 0.02094452 | 0.1921599 | 0.02082263 | 100.4017 | 187642 | 0.2587743 | 0.01318386 | 97.65242 | 0.03487546 | 0.01350127 | 0.002442054 | 1.17461 | 0.02759203 | 0.6450606 | 0.009375442 | 0.191268 | 0.01305481
-3.150002 | 0.2992762 | 0.02631034 | 98.01411 | 0.06719912 | 0.006959911 | 0.004018167 | 1.199425 | 0.05243333 | 0.234317 | 0.7810567 | 0.02328808 | 0.1484781 | 0.01854598 | 100.4493 | 183564 | 0.2978871 | 0.01330009 | 97.55917 | 0.03576739 | 0.006927606 | 0.002668638 | 1.193857 | 0.02829723 | 0.7774313 | 0.009706207 | 0.1477889 | 0.01360686
-3.050002 | 0.3052099 | 0.02683119 | 98.12379 | 0.06599828 | 0.002365968 | 0.00236594 | 1.138031 | 0.05159362 | 0.1727157 | 0.5757189 | 0.02019737 | 0.1940094 | 0.02140396 | 100.3391 | 179580 | 0.3037932 | 0.01336614 | 97.66834 | 0.0359115 | 0.002354986 | 0.002784081 | 1.132748 | 0.02855386 | 0.5730466 | 0.009700875 | 0.1931089 | 0.01313359
-2.950002 | 0.2797066 | 0.02616026 | 98.15001 | 0.06674652 | 0.009814265 | 0.004906892 | 1.050126 | 0.05049255 | 0.2330888 | 0.7769626 | 0.02388652 | 0.1987389 | 0.02206014 | 100.4654 | 173860 | 0.2784083 | 0.01340654 | 97.69444 | 0.03639235 | 0.009768712 | 0.002817578 | 1.045252 | 0.02906405 | 0.7733563 | 0.009970279 | 0.1978164 | 0.01340654
-2.850002 | 0.2998463 | 0.02744562 | 98.13541 | 0.06790167 | 0.00755915 | 0.004364113 | 1.093557 | 0.05220461 | 0.2116562 | 0.7055207 | 0.02306913 | 0.1914985 | 0.02194534 | 100.4334 | 169819 | 0.2984545 | 0.0141696 | 97.67991 | 0.03740233 | 0.007524064 | 0.002633317 | 1.088481 | 0.0292831 | 0.702246 | 0.01089486 | 0.1906096 | 0.01382509
-2.750002 | 0.2872363 | 0.02734754 | 98.09118 | 0.06992303 | 0.01044496 | 0.005222205 | 1.135889 | 0.05415151 | 0.1906204 | 0.6354014 | 0.02228916 | 0.2245665 | 0.02418843 | 100.3847 | 165232 | 0.285903 | 0.01372624 | 97.63589 | 0.03773223 | 0.01039647 | 0.002964694 | 1.130617 | 0.02992997 | 0.6324522 | 0.01035033 | 0.2235242 | 0.01415694
-2.650002 | 0.2763691 | 0.0271938 | 98.21299 | 0.06862366 | 0.002683195 | 0.002683159 | 1.057179 | 0.05297763 | 0.1851405 | 0.6171349 | 0.02226765 | 0.1905069 | 0.02258746 | 100.3569 | 159679 | 0.2750863 | 0.01438002 | 97.75713 | 0.03885055 | 0.002670741 | 0.002869679 | 1.052272 | 0.03095646 | 0.6142704 | 0.01003157 | 0.1896226 | 0.01460847
-2.550002 | 0.3182616 | 0.02950279 | 98.08494 | 0.07178855 | 0.00548727 | 0.003879979 | 1.193481 | 0.05688054 | 0.1673617 | 0.5578724 | 0.02141053 | 0.1755926 | 0.0219298 | 100.3356 | 154925 | 0.3167844 | 0.0142365 | 97.62968 | 0.03932889 | 0.0054618 | 0.003027325 | 1.187942 | 0.03131133 | 0.555283 | 0.01061654 | 0.1747776 | 0.01462376
-2.450002 | 0.3092164 | 0.02970832 | 98.15329 | 0.07203955 | 0.01431557 | 0.00640166 | 1.153835 | 0.05714407 | 0.1832393 | 0.6107978 | 0.02288392 | 0.1231139 | 0.01876314 | 100.3646 | 149751 | 0.3077811 | 0.01495146 | 97.69771 | 0.04036172 | 0.01424913 | 0.00283296 | 1.14848 | 0.03212332 | 0.6079627 | 0.01054964 | 0.1225425 | 0.01518658
-2.350002 | 0.3498784 | 0.03215252 | 97.98968 | 0.07642583 | 0.01186029 | 0.005929791 | 1.141553 | 0.05784588 | 0.2105201 | 0.7017336 | 0.02495782 | 0.2016249 | 0.02442594 | 100.3963 | 145772 | 0.3482545 | 0.0154801 | 97.53486 | 0.04064874 | 0.01180524 | 0.002656741 | 1.136254 | 0.03206813 | 0.6984764 | 0.01134469 | 0.200689 | 0.01505146
-2.250002 | 0.2970021 | 0.03026761 | 98.08186 | 0.07629192 | 0.02165641 | 0.008184466 | 1.150883 | 0.05932616 | 0.1794388 | 0.5981293 | 0.02354032 | 0.1949077 | 0.02453211 | 100.3444 | 140909 | 0.2956236 | 0.01479557 | 97.62661 | 0.04120557 | 0.02155589 | 0.002244119 | 1.145541 | 0.03323945 | 0.595353 | 0.01093913 | 0.194003 | 0.01501383
-2.150002 | 0.3333439 | 0.03247677 | 98.00311 | 0.07882219 | 0.003174704 | 0.003174654 | 1.165116 | 0.06046324 | 0.1746087 | 0.5820291 | 0.02352367 | 0.2539763 | 0.02835933 | 100.3408 | 135850 | 0.3317967 | 0.01579507 | 97.54822 | 0.04267185 | 0.003159968 | 0.003034853 | 1.159708 | 0.03423807 | 0.5793275 | 0.01110563 | 0.2527975 | 0.01558928
-2.050003 | 0.3846913 | 0.03549625 | 98.03709 | 0.07954426 | 0 | 0 | 1.140922 | 0.0608975 | 0.2071414 | 0.6904715 | 0.02607033 | 0.1808378 | 0.0243621 | 100.434 | 132249 | 0.3829057 | 0.01663896 | 97.58204 | 0.04352648 | 0 | 0.003024415 | 1.135626 | 0.03553759 | 0.6872666 | 0.01089676 | 0.1799984 | 0.01434722
-1.950003 | 0.3744675 | 0.03580026 | 98.02116 | 0.08163169 | 0.01030644 | 0.005950122 | 1.123403 | 0.06177436 | 0.2095644 | 0.6985479 | 0.02680384 | 0.1752096 | 0.02451274 | 100.4031 | 127903 | 0.3727294 | 0.01624153 | 97.56619 | 0.04411388 | 0.01025861 | 0.003407719 | 1.118188 | 0.03552486 | 0.6953056 | 0.01174328 | 0.1743963 | 0.01535737
-1.850003 | 0.3472348 | 0.03537792 | 98.02149 | 0.08375414 | 0.007234058 | 0.005115066 | 1.1683 | 0.06462512 | 0.1808514 | 0.6028382 | 0.02555312 | 0.1700004 | 0.02477601 | 100.3171 | 122619 | 0.3456231 | 0.01723005 | 97.56651 | 0.04543753 | 0.007200481 | 0.003362301 | 1.162878 | 0.0366237 | 0.6000401 | 0.01191982 | 0.1692113 | 0.01589384
-1.750003 | 0.3454822 | 0.03615376 | 97.88914 | 0.08857046 | 0.007593014 | 0.005368868 | 1.317388 | 0.07025371 | 0.1746393 | 0.5821311 | 0.02572667 | 0.2012149 | 0.02761117 | 100.343 | 117640 | 0.3438786 | 0.01797785 | 97.43478 | 0.04721821 | 0.007557771 | 0.00318041 | 1.311273 | 0.03767238 | 0.5794291 | 0.0124528 | 0.2002809 | 0.01684475
-1.650002 | 0.3442072 | 0.0366294 | 97.86435 | 0.09041611 | 0 | 0 | 1.365094 | 0.07257136 | 0.211218 | 0.7040601 | 0.02871276 | 0.1369006 | 0.02312457 | 100.4146 | 113409 | 0.3426095 | 0.01897522 | 97.41011 | 0.04762996 | 0 | 0.003054359 | 1.358758 | 0.03821034 | 0.7007921 | 0.01172195 | 0.1362651 | 0.01651767
-1.550002 | 0.4074316 | 0.04066007 | 97.93432 | 0.09078751 | 0.008148631 | 0.005761717 | 1.234518 | 0.07048206 | 0.1955671 | 0.6518905 | 0.02820007 | 0.1507497 | 0.02476441 | 100.3871 | 109061 | 0.4055404 | 0.01899806 | 97.47975 | 0.04959825 | 0.008110809 | 0.003176123 | 1.228788 | 0.04028767 | 0.6488647 | 0.01285793 | 0.15005 | 0.01606911
-1.450002 | 0.429461 | 0.04285379 | 97.79686 | 0.09619332 | 0.02147305 | 0.009602009 | 1.288383 | 0.0739041 | 0.2147305 | 0.7157684 | 0.03033486 | 0.1975521 | 0.02909868 | 100.4495 | 104081 | 0.4274677 | 0.01910706 | 97.34294 | 0.05089446 | 0.02137338 | 0.003842865 | 1.282403 | 0.04115137 | 0.7124461 | 0.01343839 | 0.1966351 | 0.0172407
-1.350002 | 0.5349517 | 0.0489076 | 97.76579 | 0.09909215 | 0.008990784 | 0.006357159 | 1.276691 | 0.07527255 | 0.1977973 | 0.6593242 | 0.02978955 | 0.1708249 | 0.02768778 | 100.4166 | 99951 | 0.5324687 | 0.02046082 | 97.312 | 0.05276097 | 0.008949053 | 0.00316367 | 1.270766 | 0.04240585 | 0.6562639 | 0.01359554 | 0.170032 | 0.01808989
-1.250002 | 0.4580008 | 0.04639633 | 97.67694 | 0.1035078 | 0.004721658 | 0.004721547 | 1.402332 | 0.08079902 | 0.2124746 | 0.7082487 | 0.03164018 | 0.179423 | 0.02908013 | 100.4297 | 95672 | 0.455875 | 0.02122138 | 97.22357 | 0.05381865 | 0.004699742 | 0.003135566 | 1.395823 | 0.04263758 | 0.7049614 | 0.01427944 | 0.1785902 | 0.01884008
-1.150002 | 0.4743881 | 0.0488132 | 97.72899 | 0.1058337 | 0.005046682 | 0.005046554 | 1.418118 | 0.08399581 | 0.1614938 | 0.5383127 | 0.02852528 | 0.1312137 | 0.02571624 | 100.2961 | 91292 | 0.4721862 | 0.02210314 | 97.27538 | 0.05628089 | 0.005023257 | 0.003463726 | 1.411535 | 0.04533109 | 0.5358141 | 0.01451793 | 0.1306047 | 0.01836623
-1.050002 | 0.5272219 | 0.05311687 | 97.36927 | 0.1173904 | 0.01613944 | 0.009317361 | 1.527867 | 0.08996699 | 0.2636109 | 0.8787031 | 0.03760904 | 0.1990532 | 0.03269155 | 100.5183 | 87078 | 0.5247747 | 0.02389179 | 96.91733 | 0.05840193 | 0.01606453 | 0.002812887 | 1.520776 | 0.04661394 | 0.8746246 | 0.01556113 | 0.1981292 | 0.01925359
-0.9500023 | 0.6538505 | 0.06025055 | 97.14988 | 0.1243938 | 0.0167654 | 0.009678695 | 1.581536 | 0.09326616 | 0.2626579 | 0.8755262 | 0.03826224 | 0.2458925 | 0.03702408 | 100.5235 | 82978 | 0.6508156 | 0.02404461 | 96.69896 | 0.05983445 | 0.01668758 | 0.003408483 | 1.574195 | 0.04867911 | 0.8714624 | 0.01419647 | 0.2447512 | 0.01860414
-0.8500023 | 0.6014053 | 0.05966184 | 97.33834 | 0.1242057 | 0.005954508 | 0.00595433 | 1.446945 | 0.0921476 | 0.2798619 | 0.9328729 | 0.04076488 | 0.2024533 | 0.03468528 | 100.528 | 78858 | 0.5986138 | 0.02548569 | 96.88653 | 0.06187048 | 0.005926869 | 0.003106085 | 1.440229 | 0.04960371 | 0.9285429 | 0.01632115 | 0.2015136 | 0.01912022
-0.7500023 | 0.5400887 | 0.05876916 | 97.22883 | 0.13162 | 0.01285926 | 0.009092282 | 1.755288 | 0.1052984 | 0.2378962 | 0.7929874 | 0.03906335 | 0.1735999 | 0.03338031 | 100.5037 | 74653 | 0.5375819 | 0.02750419 | 96.77754 | 0.0646638 | 0.01279957 | 0.003788563 | 1.747141 | 0.05125524 | 0.7893067 | 0.01844065 | 0.1727942 | 0.01829485
-0.6500022 | 0.7137413 | 0.07007559 | 97.07574 | 0.140254 | 0.006929527 | 0.006929287 | 1.718523 | 0.1081846 | 0.2286744 | 0.7622479 | 0.03976156 | 0.1593791 | 0.03320635 | 100.4366 | 70393 | 0.7104284 | 0.02946963 | 96.62516 | 0.06803952 | 0.006897363 | 0.004017823 | 1.710546 | 0.05351656 | 0.7587099 | 0.0189821 | 0.1586393 | 0.01955512
-0.5500022 | 0.8078862 | 0.07706825 | 96.74622 | 0.1527471 | 0.0148236 | 0.01048109 | 1.867773 | 0.1165547 | 0.3261192 | 1.087064 | 0.04908408 | 0.1704714 | 0.03551543 | 100.6942 | 67142 | 0.8041363 | 0.03089191 | 96.29717 | 0.07125922 | 0.01475479 | 0.004467843 | 1.859104 | 0.05598456 | 1.082018 | 0.01916559 | 0.1696801 | 0.02134382
-0.4500022 | 0.7409159 | 0.07613601 | 96.7447 | 0.1575541 | 0.01576417 | 0.01114607 | 1.836526 | 0.1192049 | 0.3625759 | 1.208586 | 0.05336189 | 0.2285804 | 0.04239778 | 100.7751 | 63842 | 0.7374769 | 0.03266899 | 96.29565 | 0.07390891 | 0.015691 | 0.00414399 | 1.828001 | 0.05765749 | 1.202976 | 0.02115903 | 0.2275195 | 0.02051502
-0.3500022 | 1.104877 | 0.09711725 | 96.27104 | 0.1760328 | 0 | 0 | 2.071644 | 0.1323317 | 0.2848511 | 0.9495037 | 0.04951554 | 0.1812689 | 0.03952025 | 100.5783 | 59825 | 1.099749 | 0.03465643 | 95.82419 | 0.07824636 | 0 | 0.004727519 | 2.062029 | 0.0615481 | 0.9450965 | 0.02226795 | 0.1804275 | 0.02024146
-0.2500022 | 1.053693 | 0.0977383 | 96.01429 | 0.1872529 | 0.009162544 | 0.009162124 | 2.08906 | 0.1368986 | 0.522265 | 1.740883 | 0.06899481 | 0.1557632 | 0.0377487 | 101.0629 | 55859 | 1.048802 | 0.03761404 | 95.56864 | 0.08504269 | 0.009120015 | 0.005063149 | 2.079363 | 0.06630011 | 1.732803 | 0.02533507 | 0.1550403 | 0.02330609
-0.1500022 | 1.176699 | 0.1063414 | 95.71137 | 0.1997934 | 0 | 0 | 2.363124 | 0.1497926 | 0.4765146 | 1.588382 | 0.06791114 | 0.1750462 | 0.04122266 | 101.0146 | 52694 | 1.171238 | 0.04193929 | 95.26712 | 0.09106235 | 0 | 0.003795354 | 2.352155 | 0.06983823 | 1.58101 | 0.02963534 | 0.1742337 | 0.0211923
-0.05000224 | 1.641646 | 0.1320576 | 94.93466 | 0.227895 | 0 | 0 | 2.343666 | 0.157223 | 0.6264175 | 2.088058 | 0.08199463 | 0.1728048 | 0.04316387 | 101.1808 | 49934 | 1.634026 | 0.04525566 | 94.49401 | 0.09446249 | 0 | 0.006332281 | 2.332787 | 0.07187083 | 2.078367 | 0.02882232 | 0.1720028 | 0.02271626
0.04999776 | 1.650203 | 0.1373346 | 94.53806 | 0.2449635 | 0 | 0 | 2.649622 | 0.1731352 | 0.848344 | 2.827813 | 0.09886909 | 0.1975596 | 0.04786788 | 101.8633 | 46781 | 1.642544 | 0.04952166 | 94.09926 | 0.1026407 | 0 | 0.005655188 | 2.637324 | 0.07731612 | 2.814688 | 0.03476427 | 0.1966426 | 0.0219832
0.1499978 | 1.952787 | 0.153831 | 93.54839 | 0.2731186 | 0 | 0 | 3.213447 | 0.1960613 | 0.9516747 | 3.172249 | 0.1079361 | 0.1977506 | 0.04938874 | 102.0846 | 42915 | 1.943723 | 0.05521393 | 93.11418 | 0.1140144 | 0 | 0.004035862 | 3.198532 | 0.08521911 | 3.157525 | 0.03851778 | 0.1968327 | 0.02462819
0.2499978 | 2.550162 | 0.1793598 | 92.36246 | 0.3021866 | 0.01294498 | 0.01294415 | 3.352751 | 0.2048076 | 1.320388 | 4.401294 | 0.1298719 | 0.1294498 | 0.04090913 | 102.8091 | 40826 | 2.538325 | 0.05741267 | 91.93375 | 0.1221231 | 0.0128849 | 0.003463917 | 3.337189 | 0.09150848 | 4.380866 | 0.04451505 | 0.128849 | 0.02409531
0.3499978 | 2.776204 | 0.1955283 | 91.51558 | 0.3316318 | 0.01416431 | 0.0141633 | 3.838527 | 0.2286549 | 1.529745 | 5.09915 | 0.1460696 | 0.09915014 | 0.03745665 | 103.3428 | 38100 | 2.763318 | 0.06782954 | 91.09081 | 0.1332874 | 0.01409856 | 0.003711749 | 3.82071 | 0.09697888 | 5.075482 | 0.04935883 | 0.09868993 | 0.02431272
0.4499978 | 3.626782 | 0.2327511 | 89.84811 | 0.3759939 | 0.01549907 | 0.01549787 | 4.138252 | 0.2479613 | 1.875387 | 6.251292 | 0.1688835 | 0.2479851 | 0.06191936 | 104.1279 | 35452 | 3.609948 | 0.07221325 | 89.43107 | 0.1478826 | 0.01542713 | 0.008461072 | 4.119044 | 0.10853 | 6.222276 | 0.05739639 | 0.2468341 | 0.02535742
0.5499977 | 3.560192 | 0.2384418 | 88.49147 | 0.4106559 | 0.03311807 | 0.02341413 | 5.116741 | 0.2835365 | 2.285147 | 7.617155 | 0.1922892 | 0.2152674 | 0.05964015 | 105.0339 | 33059 | 3.543667 | 0.0788466 | 88.08073 | 0.1589515 | 0.03296435 | 0.006763359 | 5.092992 | 0.1152611 | 7.5818 | 0.06372949 | 0.2142683 | 0.02599199
0.6499978 | 3.564014 | 0.2438514 | 87.54325 | 0.4343599 | 0.01730104 | 0.01729954 | 5.484429 | 0.2994701 | 2.99308 | 9.976932 | 0.2241282 | 0.1557093 | 0.05186269 | 106.7416 | 31165 | 3.547471 | 0.08714877 | 87.13692 | 0.1723219 | 0.01722073 | 0.004537681 | 5.458973 | 0.1236344 | 9.930623 | 0.07089081 | 0.1549866 | 0.02623632
0.7499978 | 4.713424 | 0.2909929 | 86.10483 | 0.4749457 | 0 | 0 | 5.316742 | 0.3080758 | 3.261689 | 10.8723 | 0.2439039 | 0.188537 | 0.05956439 | 107.1958 | 28900 | 4.691546 | 0.09460937 | 85.70517 | 0.1872293 | 0 | 0.003460148 | 5.292064 | 0.1330479 | 10.82183 | 0.08115718 | 0.1876618 | 0.02743459
0.8499978 | 5.591971 | 0.3288426 | 83.71569 | 0.5284321 | 0 | 0 | 6.657108 | 0.3567669 | 3.318312 | 11.06104 | 0.2563491 | 0.2867677 | 0.07653193 | 107.3126 | 27034 | 5.566015 | 0.1048586 | 83.32712 | 0.2047018 | 0 | 0.005231047 | 6.626208 | 0.1442287 | 11.0097 | 0.08959662 | 0.2854367 | 0.03364814
0.9499978 | 6.813489 | 0.3816523 | 81.14246 | 0.5924792 | 0 | 0 | 7.111723 | 0.3892911 | 4.152329 | 13.8411 | 0.3021643 | 0.1147052 | 0.0512683 | 109.0235 | 25010 | 6.781864 | 0.1188392 | 80.76584 | 0.2230139 | 0 | 0.009792866 | 7.078713 | 0.1567013 | 13.77685 | 0.1000016 | 0.1141728 | 0.02397313
1.049998 | 7.375962 | 0.4257534 | 79.06607 | 0.6626854 | 0 | 0 | 7.694349 | 0.4340972 | 5.041125 | 16.80375 | 0.3563842 | 0.2653224 | 0.08379092 | 111.2054 | 22991 | 7.341726 | 0.1283825 | 78.69908 | 0.2426663 | 0 | 0 | 7.658635 | 0.1696483 | 16.72575 | 0.1139375 | 0.2640909 | 0.03010294
1.149998 | 8.126551 | 0.4812277 | 77.76055 | 0.732393 | 0 | 0 | 8.343672 | 0.4870374 | 4.71464 | 15.71547 | 0.3732844 | 0.1861042 | 0.075906 | 110.1323 | 21087 | 8.088831 | 0.1458068 | 77.39962 | 0.2664903 | 0 | 0.009483617 | 8.304945 | 0.1837566 | 15.64252 | 0.1258083 | 0.1852404 | 0.03512363
1.249998 | 7.889049 | 0.5116326 | 76.83718 | 0.8007035 | 0 | 0 | 8.285303 | 0.5231954 | 5.763689 | 19.2123 | 0.4423333 | 0.1801153 | 0.08047743 | 112.4039 | 19669 | 7.852432 | 0.1525667 | 76.48053 | 0.2826304 | 0 | 0.007189698 | 8.246846 | 0.2008934 | 19.12312 | 0.1364671 | 0.1792793 | 0.025907
1.349998 | 9.602649 | 0.6407976 | 75.16556 | 0.939689 | 0 | 0 | 8.940397 | 0.6205672 | 5.392621 | 17.9754 | 0.4912584 | 0.1892148 | 0.09451783 | 111.8732 | 18173 | 9.558078 | 0.1687555 | 74.81668 | 0.3022478 | 0 | 0.009530115 | 8.8989 | 0.2100754 | 17.89197 | 0.1452743 | 0.1883365 | 0.03158171
1.449998 | 10.40564 | 0.7403254 | 71.89888 | 1.08986 | 0 | 0 | 10.34685 | 0.7384733 | 6.055262 | 20.18421 | 0.5782965 | 0.1175779 | 0.08309124 | 112.9532 | 16018 | 10.35735 | 0.1854268 | 71.56516 | 0.3272744 | 0 | 0.01248439 | 10.29883 | 0.2259341 | 20.09052 | 0.1547489 | 0.1170322 | 0.03180721
1.549998 | 7.803993 | 0.8080229 | 74.13793 | 1.319049 | 0.0907441 | 0.09070292 | 9.346642 | 0.8768574 | 7.622505 | 25.40835 | 0.7993577 | 0 | 0 | 116.7877 | 14428 | 7.76777 | 0.2053589 | 73.79382 | 0.3558475 | 0.09032291 | 0.0169738 | 9.303259 | 0.2429359 | 25.29041 | 0.1797187 | 0 | 0.03663963
1.649998 | 10.06711 | 1.102386 | 71.67785 | 1.650735 | 0 | 0 | 11.00671 | 1.146646 | 6.308725 | 21.02908 | 0.8907221 | 0 | 0 | 113.7808 | 13156 | 10.02039 | 0.2227917 | 71.34516 | 0.3772891 | 0 | 0.007600806 | 10.95562 | 0.2575648 | 20.93148 | 0.1876976 | 0 | 0.03131986
1.749998 | 8.190476 | 1.196792 | 69.90476 | 2.001809 | 0 | 0 | 12 | 1.418248 | 7.047619 | 23.49206 | 1.117048 | 0.7619048 | 0.3794984 | 114.3492 | 11729 | 8.15246 | 0.2412016 | 69.58029 | 0.4056794 | 0 | 0.008525513 | 11.9443 | 0.2779596 | 23.38302 | 0.2016549 | 0.7583683 | 0.04084856
1.849998 | 11.44781 | 1.847492 | 67.34007 | 2.721236 | 0 | 0 | 15.48822 | 2.099332 | 4.713805 | 15.71268 | 1.229766 | 0 | 0 | 109.9888 | 10257 | 11.39468 | 0.2673416 | 67.0275 | 0.4438573 | 0 | 0.01378645 | 15.41633 | 0.3034332 | 15.63975 | 0.2258308 | 0 | 0.03512982
1.949998 | 10.76923 | 2.718805 | 65.38462 | 4.172542 | 0 | 0 | 9.230769 | 2.53873 | 9.230769 | 30.76923 | 2.53873 | 1.538462 | 1.079456 | 117.6923 | 8894 | 10.71924 | 0.2964239 | 65.08113 | 0.4799679 | 0 | 0 | 9.187924 | 0.3318724 | 30.62641 | 0.2386504 | 1.531321 | 0.02753163
2.049998 | 9.230769 | 3.590307 | 61.53846 | 6.034343 | 0 | 0 | 13.84615 | 4.283958 | 9.230769 | 30.76923 | 3.590307 | 0 | 0 | 115.3846 | 7438 | 9.187924 | 0.3233108 | 61.25283 | 0.5323386 | 0 | 0 | 13.78189 | 0.3664235 | 30.62641 | 0.274127 | 0 | 0.03005265