## R33_06980-v03-bulk
Corrected
Ion Type | Ion Count | Ionic Fraction | Ionic Fraction (sigma)
Fe | 6153755.9 | 0.979902 | 0.0005558202
Mn | 71564.4 | 0.01139566 | 4.28402e-05
Si | 21421.74 | 0.003411121 | 2.334582e-05
Ni | 21162.23 | 0.003369798 | 2.320351e-05
Mo | 9538.223 | 0.001518832 | 1.556344e-05
P | 1086.98 | 0.0001730867 | 5.250379e-06
C | 1024.134 | 0.0001630794 | 5.096314e-06
Cr | 259.7299 | 4.135846e-05 | 2.566329e-06
Al | 157.5364 | 2.508554e-05 | 1.998657e-06
Fe | 6153755.9 | 97.22573
Mn | 71564.4 | 1.130676
Si | 21421.74 | 0.3384509
Ni | 70540.78 | 1.114503
Mo | 9538.223 | 0.1506983
P | 1086.98 | 0.01717364
C | 1024.134 | 0.01618072
Cr | 259.7299 | 0.00410358
Al | 157.5364 | 0.002488983
Total | 6329349.4