## CA-NiSiMn
ROI | Top-Level ROI
Ion(s) | Si | Ni | Mn
d-max (nm) | 1 |  |  |  | No. density= | 0.0003260468
Order (ions) | 10
N-min (ions) | 20
L (nm) | 0.5
d-erosion (nm) | 0.5
Cluster Count | 68
| Solute Ions | Ranged Ions | Total Ions | Center_x (nm) Solute | Center_y (nm) Solute | Center_z (nm) Solute | R_gx (nm) Solute | R_gy (nm) Solute | R_gz (nm) Solute | V_Rg (nm^3) Solute | Extent_x (nm) Solute | Extent_y (nm) Solute | Extent_z (nm) Solute |  | V_Extent (nm^3) Solute | Center_x (nm) Ranged | Center_y (nm) Ranged | Center_z (nm) Ranged | R_gx (nm) Ranged | R_gy (nm) Ranged | R_gz (nm) Ranged | V_Rg (nm^3) Ranged | Extent_x (nm) Ranged | Extent_y (nm) Ranged | Extent_z (nm) Ranged | V_Extent (nm^3) Ranged | Center_x (nm) Total | Center_y (nm) Total | Center_z (nm) Total | R_gx (nm) Total | R_gy (nm) Total | R_gz (nm) Total | V_Rg (nm^3) Total | Extent_x (nm) Total | Extent_y (nm) Total | Extent_z (nm) Total | V_Extent (nm^3) Total | Center_x (nm) Solute' | Center_y (nm) Solute' | Center_z (nm) Solute' | R_gx (nm) Solute' | R_gy (nm) Solute' | R_gz (nm) Solute' | V_Rg (nm^3) Solute' | Extent_x (nm) Solute' | Extent_y (nm) Solute' | Extent_z (nm) Solute' | V_Extent (nm^3) Solute' | Center_x (nm) Ranged' | Center_y (nm) Ranged' | Center_z (nm) Ranged' | R_gx (nm) Ranged' | R_gy (nm) Ranged' | R_gz (nm) Ranged' | V_Rg (nm^3) Ranged' | Extent_x (nm) Ranged' | Extent_y (nm) Ranged' | Extent_z (nm) Ranged' | V_Extent (nm^3) Ranged' | Center_x (nm) Total' | Center_y (nm) Total' | Center_z (nm) Total' | R_gx (nm) Total' | R_gy (nm) Total' | R_gz (nm) Total' | V_Rg (nm^3) Total' | Extent_x (nm) Total' | Extent_y (nm) Total' | Extent_z (nm) Total' | V_Extent (nm^3) Total' | Si % Ranged | Fe % Ranged | C % Ranged | P % Ranged | Al % Ranged | Cr % Ranged | Ni % Ranged | Mo % Ranged | Mn % Ranged | Si % Total | Fe % Total | C % Total | P % Total | Al % Total | Cr % Total | Ni % Total | Mo % Total | Mn % Total | Si Count | Fe Count | C Count | P Count | Al Count | Cr Count | Ni Count | Mo Count | Mn Count
Matrix | 103083 | 6248786 | 6832077 | [67 empty] | 0.2813% | 98.07% | 0.0313% | 0.0259% | 0.0064% | 0.0081% | 0.319% | 0.2046% | 1.049% | 0.2573% | 89.7% | 0.0286% | 0.0237% | 0.0059% | 0.0074% | 0.2917% | 0.1872% | 0.9598% | 17580 | 6128434 | 1954 | 1617 | 403 | 508 | 19932 | 12787 | 65571
Cluster 1 | 290 | 784 | 851 | -2.217 | 0.5372 | 5.1044 | 1.2059 | 1.3448 | 0.5752 | 3.9073 | 3.0666 | 3.3654 | 1.902 | 2.778 | 82.2257 | -2.1055 | 0.5116 | 5.0911 | 1.0811 | 1.1896 | 0.4863 | 2.6199 | 3.2907 | 3.3398 | 1.8887 | 86.9495 | -2.084 | 0.5208 | 5.0955 | 1.0848 | 1.1932 | 0.4812 | 2.6093 | 3.3123 | 3.4532 | 1.8932 | 90.7028 | -2.217 | 0.5372 | 5.1044 | 0.5669 | 1.2044 | 1.3496 | 3.8599 | 1.8292 | 2.9323 | 3.2148 | 72.2278 | -2.1055 | 0.5116 | 5.0911 | 0.4821 | 1.0818 | 1.1908 | 2.6012 | 1.8219 | 3.2051 | 3.2712 | 80.0129 | -2.084 | 0.5208 | 5.0955 | 0.4783 | 1.0849 | 1.1943 | 2.5958 | 1.8339 | 3.2013 | 3.3746 | 82.9875 | 9.694% | 62.76% | 0% | 0% | 0% | 0% | 11.99% | 0.2551% | 15.31% | 8.931% | 57.81% | 0% | 0% | 0% | 0% | 11.05% | 0.235% | 14.1% | 76 | 492 | 0 | 0 | 0 | 0 | 94 | 2 | 120
Cluster 2 | 32 | 55 | 56 | 14.9886 | -2.5496 | 8.3557 | 0.6639 | 0.6296 | 0.7928 | 1.388 | 1.4674 | 1.3626 | 1.5518 | 1.4606 | 12.9968 | 15.0829 | -2.5705 | 8.2471 | 0.5828 | 0.5418 | 0.8064 | 1.0666 | 1.5617 | 1.3835 | 1.6604 | 15.0276 | 15.0725 | -2.5502 | 8.2485 | 0.5827 | 0.5576 | 0.7992 | 1.0877 | 1.5513 | 1.3633 | 1.6591 | 14.697 | 14.9886 | -2.5496 | 8.3557 | 0.4901 | 0.618 | 0.9184 | 1.1653 | 1.1563 | 1.3024 | 1.6768 | 10.5777 | 15.0829 | -2.5705 | 8.2471 | 0.4364 | 0.5303 | 0.901 | 0.8735 | 1.1404 | 1.2884 | 1.5835 | 9.7453 | 15.0725 | -2.5502 | 8.2485 | 0.4361 | 0.5447 | 0.8957 | 0.8913 | 1.1314 | 1.2894 | 1.5783 | 9.6444 | 38.18% | 41.82% | 0% | 0% | 0% | 0% | 3.636% | 0% | 16.36% | 37.5% | 41.07% | 0% | 0% | 0% | 0% | 3.571% | 0% | 16.07% | 21 | 23 | 0 | 0 | 0 | 0 | 2 | 0 | 9
Cluster 3 | 286 | 932 | 964 | -16.1322 | 8.1121 | 8.5571 | 1.1863 | 1.4884 | 0.8013 | 5.9264 | 3.2557 | 3.6302 | 2.2925 | 3.059467 | 113.4934 | -16.2723 | 8.1192 | 8.5946 | 1.0689 | 1.3965 | 0.6971 | 4.3588 | 3.4098 | 3.6373 | 2.255 | 117.1502 | -16.2748 | 8.1213 | 8.5958 | 1.0619 | 1.39 | 0.69 | 4.2658 | 3.4123 | 3.6395 | 2.2537 | 117.2407 | -16.1322 | 8.1121 | 8.5571 | 0.6246 | 0.9474 | 1.7254 | 4.2766 | 2.0233 | 2.6565 | 4.1701 | 93.8898 | -16.2723 | 8.1192 | 8.5946 | 0.5117 | 0.869 | 1.6005 | 2.9816 | 2.0288 | 2.903 | 4.115 | 101.5199 | -16.2748 | 8.1213 | 8.5958 | 0.5095 | 0.862 | 1.5916 | 2.928 | 2.0288 | 2.917 | 4.1151 | 102.0081 | 10.73% | 68.67% | 0% | 0.5365% | 0% | 0% | 9.979% | 0.1073% | 9.979% | 10.37% | 66.39% | 0% | 0.5187% | 0% | 0% | 9.647% | 0.1037% | 9.647% | 100 | 640 | 0 | 5 | 0 | 0 | 93 | 1 | 93
Cluster 4 | 153 | 436 | 446 | 13.9451 | 11.0527 | 8.0058 | 1.2572 | 1.3702 | 0.8384 | 6.0499 | 2.8861 | 2.9793 | 2.263 | 2.709467 | 81.5092 | 13.8607 | 11.2247 | 7.9646 | 1.0782 | 1.3077 | 0.776 | 4.5827 | 2.8017 | 3.1513 | 2.3042 | 85.2174 | 13.8583 | 11.2427 | 7.9758 | 1.0685 | 1.3164 | 0.7811 | 4.6024 | 2.7993 | 3.1693 | 2.293 | 85.2146 | 13.9451 | 11.0527 | 8.0058 | 0.5911 | 1.078 | 1.6278 | 4.3444 | 1.5023 | 2.272 | 3.9057 | 55.8397 | 13.8607 | 11.2247 | 7.9646 | 0.5367 | 1.0233 | 1.4627 | 3.3649 | 1.4535 | 2.4638 | 3.931 | 58.9651 | 13.8583 | 11.2427 | 7.9758 | 0.5333 | 1.0219 | 1.4684 | 3.3519 | 1.4525 | 2.4932 | 3.9178 | 59.4293 | 11.47% | 64.91% | 0% | 0% | 0% | 0% | 10.09% | 0% | 13.53% | 11.21% | 63.45% | 0% | 0% | 0% | 0% | 9.866% | 0% | 13.23% | 50 | 283 | 0 | 0 | 0 | 0 | 44 | 0 | 59
Cluster 5 | 811 | 2914 | 2994 | 7.7136 | 10.7162 | 10.4959 | 1.6435 | 1.676 | 1.2907 | 14.8925 | 4.0531 | 4.6478 | 3.9533 | 4.218067 | 311.9456 | 7.6007 | 10.7232 | 10.3875 | 1.5525 | 1.5507 | 1.1371 | 11.4669 | 4.166 | 4.6408 | 4.0617 | 328.9328 | 7.5952 | 10.7228 | 10.382 | 1.5498 | 1.5426 | 1.1323 | 11.3396 | 4.1714 | 4.6412 | 4.0672 | 329.8409 | 7.7136 | 10.7162 | 10.4959 | 1.0393 | 1.6773 | 1.8118 | 13.2299 | 3.2211 | 4.6309 | 4.984 | 311.416 | 7.6007 | 10.7232 | 10.3875 | 0.9032 | 1.5485 | 1.7013 | 9.9669 | 3.2504 | 4.6953 | 5.0972 | 325.8499 | 7.5952 | 10.7228 | 10.382 | 0.9029 | 1.5402 | 1.696 | 9.8792 | 3.2547 | 4.6911 | 5.0972 | 325.9846 | 8.064% | 71.72% | 0% | 0.4118% | 0% | 0% | 9.575% | 0.0343% | 10.19% | 7.849% | 69.81% | 0% | 0.4008% | 0% | 0% | 9.319% | 0.0334% | 9.92% | 235 | 2090 | 0 | 12 | 0 | 0 | 279 | 1 | 297
Cluster 6 | 29 | 50 | 51 | 7.8954 | -11.1455 | 10.9499 | 0.8747 | 0.5077 | 0.642 | 1.1941 | 1.6999 | 1.1369 | 1.3115 | 1.382767 | 10.6165 | 8.0037 | -11.1416 | 10.8822 | 0.8052 | 0.4393 | 0.5623 | 0.8331 | 1.8082 | 1.1408 | 1.2438 | 10.7475 | 8.0041 | -11.1454 | 10.8859 | 0.7973 | 0.4358 | 0.5574 | 0.8112 | 1.8086 | 1.1369 | 1.2475 | 10.7444 | 7.8954 | -11.1455 | 10.9499 | 0.4821 | 0.5339 | 0.9579 | 1.0328 | 1.4076 | 1.127 | 1.6809 | 11.1699 | 8.0037 | -11.1416 | 10.8822 | 0.4228 | 0.4372 | 0.8874 | 0.6872 | 1.4021 | 1.2057 | 1.7108 | 12.1141 | 8.0041 | -11.1454 | 10.8859 | 0.4186 | 0.4345 | 0.8787 | 0.6695 | 1.4022 | 1.1995 | 1.7099 | 12.0465 | 32% | 42% | 0% | 0% | 0% | 0% | 10% | 0% | 16% | 31.37% | 41.18% | 0% | 0% | 0% | 0% | 9.804% | 0% | 15.69% | 16 | 21 | 0 | 0 | 0 | 0 | 5 | 0 | 8
Cluster 7 | 23 | 49 | 50 | 15.9864 | -7.4198 | 10.703 | 0.6143 | 0.4777 | 0.5187 | 0.6376 | 1.3492 | 1.0645 | 1.0268 | 1.146833 | 6.177 | 15.8113 | -7.5062 | 10.6686 | 0.5751 | 0.446 | 0.4786 | 0.5142 | 1.5242 | 1.1509 | 1.1285 | 8.2923 | 15.8066 | -7.512 | 10.6767 | 0.5702 | 0.4433 | 0.4772 | 0.5053 | 1.5289 | 1.1566 | 1.1366 | 8.4192 | 15.9864 | -7.4198 | 10.703 | 0.4646 | 0.5052 | 0.6352 | 0.6246 | 1.055 | 1.0438 | 1.3858 | 6.392 | 15.8113 | -7.5062 | 10.6686 | 0.3979 | 0.5166 | 0.5775 | 0.4972 | 1.0404 | 1.2787 | 1.4618 | 8.1459 | 15.8066 | -7.512 | 10.6767 | 0.3991 | 0.5121 | 0.5726 | 0.4902 | 1.0422 | 1.2865 | 1.4587 | 8.1925 | 16.33% | 53.06% | 0% | 0% | 0% | 0% | 14.29% | 0% | 16.33% | 16% | 52% | 0% | 0% | 0% | 0% | 14% | 0% | 16% | 8 | 26 | 0 | 0 | 0 | 0 | 7 | 0 | 8
Cluster 8 | 22 | 47 | 47 | 12.9296 | 12.2 | 11.4436 | 0.6965 | 0.4658 | 0.5418 | 0.7363 | 1.2715 | 0.912 | 0.8943 | 1.025933 | 4.3437 | 12.8698 | 12.0709 | 11.4247 | 0.573 | 0.3761 | 0.4637 | 0.4185 | 1.3313 | 1.0411 | 0.9132 | 5.3016 | 12.8698 | 12.0709 | 11.4247 | 0.573 | 0.3761 | 0.4637 | 0.4185 | 1.3313 | 1.0411 | 0.9132 | 5.3016 | 12.9296 | 12.2 | 11.4436 | 0.4475 | 0.5529 | 0.6997 | 0.7252 | 1.0313 | 1.0215 | 1.2948 | 5.714 | 12.8698 | 12.0709 | 11.4247 | 0.3611 | 0.4675 | 0.5795 | 0.4098 | 1.1417 | 1.0732 | 1.3286 | 6.819 | 12.8698 | 12.0709 | 11.4247 | 0.3611 | 0.4675 | 0.5795 | 0.4098 | 1.1417 | 1.0732 | 1.3286 | 6.819 | 19.15% | 53.19% | 0% | 0% | 0% | 0% | 6.383% | 0% | 21.28% | 19.15% | 53.19% | 0% | 0% | 0% | 0% | 6.383% | 0% | 21.28% | 9 | 25 | 0 | 0 | 0 | 0 | 3 | 0 | 10
Cluster 9 | 23 | 43 | 43 | -10.8234 | -13.0145 | 12.9923 | 0.7836 | 0.5345 | 0.3865 | 0.6782 | 1.5005 | 1.3975 | 1.0182 | 1.3054 | 8.9437 | -10.928 | -13.0399 | 12.9574 | 0.6984 | 0.4481 | 0.3197 | 0.4191 | 1.6051 | 1.3721 | 0.9833 | 9.0707 | -10.928 | -13.0399 | 12.9574 | 0.6984 | 0.4481 | 0.3197 | 0.4191 | 1.6051 | 1.3721 | 0.9833 | 9.0707 | -10.8234 | -13.0145 | 12.9923 | 0.352 | 0.5498 | 0.7893 | 0.6398 | 0.8006 | 1.2593 | 1.5454 | 6.5268 | -10.928 | -13.0399 | 12.9574 | 0.2962 | 0.4614 | 0.7001 | 0.4008 | 0.8847 | 1.2774 | 1.6349 | 7.7391 | -10.928 | -13.0399 | 12.9574 | 0.2962 | 0.4614 | 0.7001 | 0.4008 | 0.8847 | 1.2774 | 1.6349 | 7.7391 | 18.6% | 46.51% | 0% | 0% | 0% | 0% | 11.63% | 0% | 23.26% | 18.6% | 46.51% | 0% | 0% | 0% | 0% | 11.63% | 0% | 23.26% | 8 | 20 | 0 | 0 | 0 | 0 | 5 | 0 | 10
Cluster 10 | 100 | 273 | 276 | -1.0935 | 18.9881 | 15.3649 | 1.5578 | 0.6254 | 0.6166 | 2.5164 | 3.3481 | 1.7703 | 1.5402 | 2.219533 | 38.24 | -1.0704 | 19.0597 | 15.3941 | 1.3569 | 0.5789 | 0.5301 | 1.7444 | 3.3712 | 1.8418 | 1.5695 | 40.8201 | -1.0683 | 19.0585 | 15.3914 | 1.3537 | 0.576 | 0.528 | 1.7245 | 3.3733 | 1.8406 | 1.5668 | 40.7493 | -1.0935 | 18.9881 | 15.3649 | 0.5628 | 0.6711 | 1.5592 | 2.4669 | 1.8131 | 1.5262 | 3.3666 | 39.0234 | -1.0704 | 19.0597 | 15.3941 | 0.5002 | 0.5992 | 1.3594 | 1.7067 | 1.5652 | 1.5233 | 3.4062 | 34.0185 | -1.0683 | 19.0585 | 15.3914 | 0.498 | 0.5964 | 1.3562 | 1.6872 | 1.5717 | 1.5218 | 3.4081 | 34.1447 | 8.791% | 63.37% | 0% | 0% | 0% | 0% | 10.62% | 0% | 17.22% | 8.696% | 62.68% | 0% | 0% | 0% | 0% | 10.51% | 0% | 17.03% | 24 | 173 | 0 | 0 | 0 | 0 | 29 | 0 | 47
Cluster 11 | 361 | 999 | 1082 | 3.1408 | 0.1765 | 18.3964 | 1.3918 | 1.0729 | 0.7598 | 4.7524 | 3.8901 | 2.9842 | 2.5748 | 3.1497 | 125.206 | 3.1706 | 0.176 | 18.369 | 1.2781 | 0.938 | 0.66 | 3.3141 | 3.8603 | 2.9847 | 2.6023 | 125.5921 | 3.1613 | 0.1724 | 18.3639 | 1.2729 | 0.9338 | 0.6564 | 3.2683 | 3.8696 | 2.9883 | 2.6073 | 126.2903 | 3.1408 | 0.1765 | 18.3964 | 0.7428 | 1.0245 | 1.4367 | 4.5798 | 2.5469 | 3.2055 | 3.7386 | 127.8508 | 3.1706 | 0.176 | 18.369 | 0.642 | 0.9083 | 1.3083 | 3.1956 | 2.5693 | 3.2011 | 3.776 | 130.0866 | 3.1613 | 0.1724 | 18.3639 | 0.6347 | 0.9025 | 1.3061 | 3.1338 | 2.5683 | 3.1965 | 3.7753 | 129.8208 | 13.21% | 63.66% | 0% | 0.1001% | 0% | 0% | 9.61% | 0.1001% | 13.31% | 12.2% | 58.78% | 0% | 0.0924% | 0% | 0% | 8.873% | 0.0924% | 12.29% | 132 | 636 | 0 | 1 | 0 | 0 | 96 | 1 | 133
Cluster 12 | 215 | 531 | 552 | -4.0142 | -13.5461 | 21.2247 | 1.7951 | 1.1191 | 0.8663 | 7.2895 | 3.7142 | 2.9768 | 2.3967 | 3.029233 | 111 | -3.9916 | -13.4866 | 21.1253 | 1.6688 | 1.0122 | 0.7545 | 5.3389 | 3.7368 | 2.9173 | 2.2973 | 104.9052 | -4.0099 | -13.4784 | 21.1193 | 1.6502 | 1.0102 | 0.7485 | 5.2266 | 3.7185 | 2.9091 | 2.2912 | 103.8225 | -4.0142 | -13.5461 | 21.2247 | 0.7308 | 1.1385 | 1.8425 | 6.4216 | 2.1463 | 2.9656 | 3.8826 | 103.5176 | -3.9916 | -13.4866 | 21.1253 | 0.6008 | 0.9927 | 1.7414 | 4.3505 | 2.0879 | 3.1506 | 3.9301 | 108.2914 | -4.0099 | -13.4784 | 21.1193 | 0.5955 | 0.99 | 1.7231 | 4.2554 | 2.0869 | 3.1717 | 3.9159 | 108.5705 | 12.81% | 59.51% | 0% | 0% | 0% | 0% | 10.36% | 0% | 17.33% | 12.32% | 57.25% | 0% | 0% | 0% | 0% | 9.964% | 0% | 16.67% | 68 | 316 | 0 | 0 | 0 | 0 | 55 | 0 | 92
Cluster 13 | 361 | 1077 | 1159 | -6.6136 | -2.9507 | 20.5455 | 1.4355 | 1.0081 | 0.6283 | 3.808 | 3.7685 | 2.8099 | 2.1798 | 2.9194 | 96.6862 | -6.6019 | -2.9811 | 20.5103 | 1.3525 | 0.8885 | 0.5523 | 2.7802 | 3.7802 | 2.7795 | 2.215 | 97.4877 | -6.5793 | -2.9858 | 20.5092 | 1.3497 | 0.882 | 0.5473 | 2.7294 | 3.8028 | 2.7747 | 2.2162 | 97.9542 | -6.6136 | -2.9507 | 20.5455 | 0.6033 | 1.0078 | 1.4463 | 3.6832 | 1.9888 | 2.8413 | 3.8707 | 91.6176 | -6.6019 | -2.9811 | 20.5103 | 0.5396 | 0.887 | 1.3586 | 2.7239 | 2.0807 | 2.81 | 3.8738 | 94.8739 | -6.5793 | -2.9858 | 20.5092 | 0.535 | 0.8814 | 1.3551 | 2.6766 | 2.082 | 2.7991 | 3.8899 | 94.9572 | 10.12% | 66.11% | 0% | 0.3714% | 0% | 0% | 10.59% | 0% | 12.81% | 9.405% | 61.43% | 0% | 0.3451% | 0% | 0% | 9.836% | 0% | 11.91% | 109 | 712 | 0 | 4 | 0 | 0 | 114 | 0 | 138
Cluster 14 | 26 | 44 | 44 | 3.8587 | -14.2623 | 22.7449 | 0.8161 | 0.5548 | 0.5027 | 0.9533 | 1.437 | 1.0665 | 1.2764 | 1.259967 | 8.1949 | 3.9363 | -14.2766 | 22.7938 | 0.7464 | 0.4741 | 0.4192 | 0.6214 | 1.3595 | 1.0809 | 1.2275 | 7.5557 | 3.9363 | -14.2766 | 22.7938 | 0.7464 | 0.4741 | 0.4192 | 0.6214 | 1.3595 | 1.0809 | 1.2275 | 7.5557 | 3.8587 | -14.2623 | 22.7449 | 0.4503 | 0.4701 | 0.896 | 0.7944 | 1.0334 | 1.1234 | 1.6401 | 7.9753 | 3.9363 | -14.2766 | 22.7938 | 0.3999 | 0.4256 | 0.7852 | 0.5598 | 1.0893 | 0.9029 | 1.5682 | 6.4609 | 3.9363 | -14.2766 | 22.7938 | 0.3999 | 0.4256 | 0.7852 | 0.5598 | 1.0893 | 0.9029 | 1.5682 | 6.4609 | 22.73% | 40.91% | 0% | 0% | 0% | 0% | 9.091% | 0% | 27.27% | 22.73% | 40.91% | 0% | 0% | 0% | 0% | 9.091% | 0% | 27.27% | 10 | 18 | 0 | 0 | 0 | 0 | 4 | 0 | 12
Cluster 15 | 816 | 2748 | 2847 | 13.0702 | -4.5229 | 24.8299 | 2.5149 | 1.4678 | 1.6295 | 25.196 | 6.3008 | 4.0609 | 4.4376 | 4.9331 | 475.6142 | 13.0672 | -4.5322 | 24.8008 | 2.3652 | 1.3557 | 1.5459 | 20.7643 | 6.3037 | 4.0702 | 4.4667 | 480.0481 | 13.059 | -4.5313 | 24.7991 | 2.3631 | 1.3528 | 1.5457 | 20.6972 | 6.3119 | 4.0693 | 4.4684 | 480.7553 | 13.0702 | -4.5229 | 24.8299 | 1.1547 | 1.2961 | 2.8498 | 17.8645 | 3.4549 | 3.7392 | 6.3279 | 342.4233 | 13.0672 | -4.5322 | 24.8008 | 1.0342 | 1.1814 | 2.7123 | 13.8809 | 3.4262 | 3.6948 | 6.3039 | 334.2735 | 13.059 | -4.5313 | 24.7991 | 1.0303 | 1.179 | 2.7114 | 13.7969 | 3.4217 | 3.7018 | 6.2953 | 334.0067 | 7.569% | 70.01% | 0% | 0.1456% | 0% | 0% | 9.971% | 0.1456% | 12.15% | 7.306% | 67.58% | 0% | 0.1405% | 0% | 0% | 9.624% | 0.1405% | 11.73% | 208 | 1924 | 0 | 4 | 0 | 0 | 274 | 4 | 334
Cluster 16 | 697 | 2442 | 2531 | 16.6537 | 3.8037 | 28.3549 | 1.7151 | 2.7848 | 0.7962 | 15.928 | 4.2611 | 6.4537 | 2.1793 | 4.298033 | 251.0407 | 16.6218 | 3.9175 | 28.3234 | 1.5582 | 2.7668 | 0.6594 | 11.9085 | 4.2931 | 6.5676 | 2.1478 | 253.6673 | 16.6326 | 3.9342 | 28.3222 | 1.559 | 2.7613 | 0.6599 | 11.9001 | 4.2822 | 6.5843 | 2.1466 | 253.5263 | 16.6537 | 3.8037 | 28.3549 | 0.741 | 1.5374 | 2.9013 | 13.8442 | 2.0434 | 3.5314 | 6.0409 | 182.5967 | 16.6218 | 3.9175 | 28.3234 | 0.6109 | 1.3534 | 2.8832 | 9.9858 | 2.0644 | 3.6203 | 6.0415 | 189.1319 | 16.6326 | 3.9342 | 28.3222 | 0.6117 | 1.3514 | 2.8793 | 9.9704 | 2.0689 | 3.6096 | 6.0543 | 189.3862 | 8.804% | 70.84% | 0.0819% | 0.4505% | 0% | 0% | 9.009% | 0.0819% | 10.73% | 8.495% | 68.35% | 0.079% | 0.4346% | 0% | 0% | 8.692% | 0.079% | 10.35% | 215 | 1730 | 2 | 11 | 0 | 0 | 220 | 2 | 262
Cluster 17 | 51 | 111 | 118 | -19.6959 | 7.3416 | 30.0968 | 0.7083 | 0.9785 | 0.7765 | 2.2544 | 1.9049 | 2.1779 | 1.6731 | 1.918633 | 29.0736 | -19.8578 | 7.3291 | 30.0912 | 0.6649 | 0.9335 | 0.7416 | 1.9282 | 2.0668 | 2.1653 | 1.6675 | 31.2595 | -19.8841 | 7.3218 | 30.1075 | 0.6615 | 0.9161 | 0.7366 | 1.8698 | 2.093 | 2.158 | 1.6838 | 31.8568 | -19.6959 | 7.3416 | 30.0968 | 0.4502 | 0.6305 | 1.2091 | 1.4378 | 1.1645 | 1.496 | 2.2506 | 16.4222 | -19.8578 | 7.3291 | 30.0912 | 0.4327 | 0.5585 | 1.1681 | 1.1824 | 1.3378 | 1.5475 | 2.365 | 20.5099 | -19.8841 | 7.3218 | 30.1075 | 0.4263 | 0.5577 | 1.1518 | 1.1472 | 1.3429 | 1.5721 | 2.3923 | 21.1567 | 16.22% | 54.05% | 0% | 0% | 0% | 0% | 14.41% | 0% | 15.32% | 15.25% | 50.85% | 0% | 0% | 0% | 0% | 13.56% | 0% | 14.41% | 18 | 60 | 0 | 0 | 0 | 0 | 16 | 0 | 17
Cluster 18 | 332 | 1039 | 1104 | 17.733 | -9.3111 | 31.4303 | 1.4632 | 1.5337 | 0.9395 | 8.8312 | 4.1753 | 3.9686 | 2.6706 | 3.604833 | 185.3627 | 17.8644 | -9.4021 | 31.4214 | 1.3521 | 1.3624 | 0.8111 | 6.2583 | 4.3067 | 4.0596 | 2.6795 | 196.2309 | 17.8722 | -9.4032 | 31.4166 | 1.357 | 1.3652 | 0.8039 | 6.2388 | 4.3146 | 4.0607 | 2.6843 | 196.9962 | 17.733 | -9.3111 | 31.4303 | 0.8102 | 1.0956 | 1.8759 | 6.9748 | 2.3917 | 3.0828 | 4.9062 | 151.5259 | 17.8644 | -9.4021 | 31.4214 | 0.7003 | 1.0151 | 1.6797 | 5.0014 | 2.4394 | 3.2127 | 4.9949 | 163.9714 | 17.8722 | -9.4032 | 31.4166 | 0.6953 | 1.0093 | 1.6881 | 4.962 | 2.4547 | 3.214 | 5.0892 | 168.1813 | 9.913% | 67.66% | 0% | 0.385% | 0% | 0% | 12.03% | 0% | 10.01% | 9.33% | 63.68% | 0% | 0.3623% | 0% | 0% | 11.32% | 0% | 9.42% | 103 | 703 | 0 | 4 | 0 | 0 | 125 | 0 | 104
Cluster 19 | 288 | 926 | 990 | -8.8782 | -1.9044 | 31.6846 | 0.9648 | 1.0194 | 0.6753 | 2.7818 | 2.7089 | 2.6676 | 2.2023 | 2.526267 | 66.6609 | -8.8842 | -1.9932 | 31.6706 | 0.8972 | 0.9194 | 0.5984 | 2.0679 | 2.7149 | 2.8493 | 2.1883 | 70.9067 | -8.8746 | -1.9875 | 31.6753 | 0.8972 | 0.9161 | 0.5996 | 2.0642 | 2.7053 | 2.8436 | 2.193 | 70.6661 | -8.8782 | -1.9044 | 31.6846 | 0.6203 | 0.9984 | 1.0219 | 2.6509 | 2.0395 | 2.7229 | 2.7683 | 64.3968 | -8.8842 | -1.9932 | 31.6706 | 0.5422 | 0.9172 | 0.9345 | 1.9466 | 2.0289 | 2.8868 | 2.9118 | 71.4381 | -8.8746 | -1.9875 | 31.6753 | 0.5428 | 0.9163 | 0.9324 | 1.9425 | 2.0397 | 2.8216 | 2.775 | 66.8957 | 8.531% | 68.79% | 0% | 0% | 0% | 0% | 9.395% | 0.108% | 13.17% | 7.98% | 64.34% | 0% | 0% | 0% | 0% | 8.788% | 0.101% | 12.32% | 79 | 637 | 0 | 0 | 0 | 0 | 87 | 1 | 122
Cluster 20 | 489 | 1703 | 1764 | 4.718 | 16.17 | 32.2971 | 1.5499 | 1.3095 | 0.7239 | 6.1541 | 3.9412 | 3.9628 | 2.3764 | 3.4268 | 155.4681 | 4.7592 | 16.19 | 32.2838 | 1.4396 | 1.2044 | 0.632 | 4.5904 | 3.9 | 3.9829 | 2.3897 | 155.4858 | 4.7543 | 16.1867 | 32.2782 | 1.4344 | 1.2045 | 0.6327 | 4.579 | 3.905 | 3.9796 | 2.3952 | 155.9175 | 4.718 | 16.17 | 32.2971 | 0.7006 | 1.16 | 1.6746 | 5.7011 | 2.0401 | 3.3844 | 4.0518 | 117.187 | 4.7592 | 16.19 | 32.2838 | 0.603 | 1.0705 | 1.5534 | 4.2 | 1.9848 | 3.4733 | 4.0213 | 116.1204 | 4.7543 | 16.1867 | 32.2782 | 0.6041 | 1.0726 | 1.547 | 4.1988 | 1.9916 | 3.4651 | 4.0247 | 116.3441 | 8.691% | 70.99% | 0% | 0.1762% | 0% | 0% | 8.691% | 0.1174% | 11.33% | 8.39% | 68.54% | 0% | 0.1701% | 0% | 0% | 8.39% | 0.1134% | 10.94% | 148 | 1209 | 0 | 3 | 0 | 0 | 148 | 2 | 193
Cluster 21 | 25 | 37 | 37 | 19.5005 | -0.8878 | 33.0901 | 0.5838 | 0.7477 | 0.4624 | 0.8455 | 1.1216 | 1.3482 | 1.0205 | 1.163433 | 6.4637 | 19.5517 | -1.0421 | 33.1084 | 0.5457 | 0.7253 | 0.4298 | 0.7125 | 1.0703 | 1.3535 | 1.025 | 6.2203 | 19.5517 | -1.0421 | 33.1084 | 0.5457 | 0.7253 | 0.4298 | 0.7125 | 1.0703 | 1.3535 | 1.025 | 6.2203 | 19.5005 | -0.8878 | 33.0901 | 0.4528 | 0.5733 | 0.7616 | 0.8281 | 0.9447 | 1.1363 | 1.3117 | 5.8979 | 19.5517 | -1.0421 | 33.1084 | 0.408 | 0.5457 | 0.7378 | 0.6881 | 0.9293 | 1.17 | 1.393 | 6.3445 | 19.5517 | -1.0421 | 33.1084 | 0.408 | 0.5457 | 0.7378 | 0.6881 | 0.9293 | 1.17 | 1.393 | 6.3445 | 21.62% | 32.43% | 0% | 0% | 0% | 0% | 5.405% | 0% | 40.54% | 21.62% | 32.43% | 0% | 0% | 0% | 0% | 5.405% | 0% | 40.54% | 8 | 12 | 0 | 0 | 0 | 0 | 2 | 0 | 15
Cluster 22 | 285 | 848 | 896 | -19.1458 | -5.9692 | 36.2898 | 1.5869 | 1.7687 | 0.9508 | 11.179 | 3.6238 | 4.2507 | 3.2877 | 3.720733 | 212.1305 | -19.218 | -6.1019 | 36.4041 | 1.4991 | 1.6713 | 0.8475 | 8.8943 | 3.696 | 4.3834 | 3.402 | 230.8704 | -19.2042 | -6.1025 | 36.4021 | 1.4925 | 1.662 | 0.8404 | 8.7321 | 3.6821 | 4.384 | 3.4 | 229.9004 | -19.1458 | -5.9692 | 36.2898 | 0.6785 | 1.1102 | 2.2041 | 6.9542 | 2.1948 | 3.0007 | 5.2055 | 143.6036 | -19.218 | -6.1019 | 36.4041 | 0.5674 | 1.0411 | 2.0864 | 5.1625 | 2.1538 | 2.8082 | 5.2843 | 133.8795 | -19.2042 | -6.1025 | 36.4021 | 0.5633 | 1.0401 | 2.0729 | 5.0874 | 2.1458 | 2.8156 | 5.2911 | 133.9029 | 10.5% | 65.92% | 0% | 0% | 0% | 0% | 10.14% | 0.4717% | 12.97% | 9.933% | 62.39% | 0% | 0% | 0% | 0% | 9.598% | 0.4464% | 12.28% | 89 | 559 | 0 | 0 | 0 | 0 | 86 | 4 | 110
Cluster 23 | 466 | 1558 | 1638 | 2.7037 | 9.1827 | 43.8736 | 1.3991 | 0.8272 | 0.8959 | 4.3432 | 4.5681 | 2.8275 | 2.8647 | 3.4201 | 154.9907 | 2.6527 | 9.2152 | 43.8076 | 1.1935 | 0.7833 | 0.7739 | 3.0306 | 4.6191 | 2.795 | 2.9307 | 158.4864 | 2.6489 | 9.2174 | 43.8066 | 1.1911 | 0.7807 | 0.7692 | 2.9963 | 4.6229 | 2.7928 | 2.9317 | 158.5501 | 2.7037 | 9.1827 | 43.8736 | 0.7929 | 0.9009 | 1.4157 | 4.236 | 2.4689 | 2.4207 | 4.703 | 117.7377 | 2.6527 | 9.2152 | 43.8076 | 0.7373 | 0.8085 | 1.1998 | 2.9961 | 2.314 | 2.3223 | 4.7274 | 106.4124 | 2.6489 | 9.2174 | 43.8066 | 0.7342 | 0.8056 | 1.1966 | 2.9648 | 2.3168 | 2.3208 | 4.7256 | 106.4344 | 8.601% | 69.19% | 0.0642% | 0.706% | 0% | 0% | 8.665% | 0.1284% | 12.64% | 8.181% | 65.81% | 0.0611% | 0.6716% | 0% | 0% | 8.242% | 0.1221% | 12.03% | 134 | 1078 | 1 | 11 | 0 | 0 | 135 | 2 | 197
Cluster 24 | 360 | 1187 | 1231 | 9.634 | 12.3341 | 43.9331 | 1.434 | 1.2017 | 0.6994 | 5.0484 | 3.4675 | 2.9871 | 2.0877 | 2.847433 | 90.5787 | 9.7204 | 12.3717 | 43.9442 | 1.346 | 1.0409 | 0.6041 | 3.5454 | 3.4791 | 2.9566 | 2.0766 | 89.4775 | 9.7094 | 12.3722 | 43.9438 | 1.3427 | 1.0363 | 0.6019 | 3.508 | 3.4682 | 2.9571 | 2.077 | 89.2264 | 9.634 | 12.3341 | 43.9331 | 0.6636 | 1.1769 | 1.4711 | 4.8127 | 1.9347 | 3.1475 | 3.7274 | 95.0797 | 9.7204 | 12.3717 | 43.9442 | 0.5679 | 1.0394 | 1.3628 | 3.3698 | 1.9342 | 3.0019 | 3.5474 | 86.2779 | 9.7094 | 12.3722 | 43.9438 | 0.5666 | 1.0348 | 1.3591 | 3.3378 | 1.9306 | 3.0026 | 3.5564 | 86.3567 | 11.04% | 69.17% | 0% | 0.5055% | 0% | 0% | 8.846% | 0% | 10.45% | 10.64% | 66.69% | 0% | 0.4874% | 0% | 0% | 8.53% | 0% | 10.07% | 131 | 821 | 0 | 6 | 0 | 0 | 105 | 0 | 124
Cluster 25 | 230 | 758 | 794 | -5.5528 | 21.4999 | 46.7351 | 1.226 | 0.7941 | 0.8908 | 3.6329 | 3.4189 | 2.3816 | 2.3139 | 2.7048 | 78.9203 | -5.5896 | 21.5642 | 46.7362 | 1.0721 | 0.7182 | 0.7764 | 2.5041 | 3.3821 | 2.4459 | 2.315 | 80.2169 | -5.5861 | 21.5627 | 46.738 | 1.0676 | 0.7196 | 0.7732 | 2.488 | 3.3856 | 2.4445 | 2.3168 | 80.3165 | -5.5528 | 21.4999 | 46.7351 | 0.612 | 0.9629 | 1.2749 | 3.1471 | 2.2493 | 2.5151 | 3.6058 | 85.448 | -5.5896 | 21.5642 | 46.7362 | 0.5432 | 0.858 | 1.1121 | 2.1713 | 2.2966 | 2.5811 | 3.5959 | 89.2857 | -5.5861 | 21.5627 | 46.738 | 0.5421 | 0.8592 | 1.106 | 2.1579 | 2.2954 | 2.5759 | 3.598 | 89.1092 | 10.69% | 68.87% | 0% | 0.5277% | 0% | 0% | 8.311% | 0.2639% | 11.35% | 10.2% | 65.74% | 0% | 0.5038% | 0% | 0% | 7.934% | 0.2519% | 10.83% | 81 | 522 | 0 | 4 | 0 | 0 | 63 | 2 | 86
Cluster 26 | 732 | 2322 | 2427 | -0.6665 | -17.2154 | 48.894 | 1.5942 | 1.3643 | 0.8914 | 8.121 | 4.2827 | 3.7858 | 3.0643 | 3.710933 | 208.1106 | -0.5707 | -17.2892 | 48.8039 | 1.506 | 1.2217 | 0.7841 | 6.0428 | 4.3508 | 3.8596 | 3.1544 | 221.8786 | -0.5652 | -17.2911 | 48.8019 | 1.501 | 1.2238 | 0.778 | 5.9868 | 4.3563 | 3.8615 | 3.1564 | 222.4112 | -0.6665 | -17.2154 | 48.894 | 0.8813 | 1.337 | 1.6227 | 8.009 | 3.1533 | 3.8593 | 5.2993 | 270.1399 | -0.5707 | -17.2892 | 48.8039 | 0.7787 | 1.2153 | 1.514 | 6.0013 | 3.232 | 3.7323 | 4.9531 | 250.2723 | -0.5652 | -17.2911 | 48.8019 | 0.7726 | 1.2181 | 1.5085 | 5.9465 | 3.2378 | 3.7325 | 4.9466 | 250.4023 | 9.518% | 67.74% | 0.0431% | 0.646% | 0% | 0% | 10.25% | 0.0431% | 11.76% | 9.106% | 64.81% | 0.0412% | 0.618% | 0% | 0% | 9.806% | 0.0412% | 11.25% | 221 | 1573 | 1 | 15 | 0 | 0 | 238 | 1 | 273
Cluster 27 | 367 | 1292 | 1385 | 18.5622 | 13.1717 | 52.7807 | 1.047 | 1.5079 | 1.022 | 6.7584 | 3.0158 | 3.9224 | 3.2615 | 3.3999 | 161.6038 | 18.7101 | 13.1954 | 52.6969 | 0.9349 | 1.4321 | 0.848 | 4.7559 | 3.1637 | 3.8988 | 3.3452 | 172.8392 | 18.7124 | 13.2114 | 52.6941 | 0.9275 | 1.4239 | 0.8353 | 4.6208 | 3.166 | 3.8827 | 3.3481 | 172.3992 | 18.5622 | 13.1717 | 52.7807 | 0.8313 | 1.0696 | 1.6061 | 5.9816 | 2.3817 | 3.2022 | 4.3258 | 138.1922 | 18.7101 | 13.1954 | 52.6969 | 0.7453 | 0.8949 | 1.5126 | 4.2258 | 2.5655 | 2.9958 | 4.3433 | 139.8296 | 18.7124 | 13.2114 | 52.6941 | 0.7351 | 0.8866 | 1.503 | 4.1033 | 2.5773 | 2.9677 | 4.3237 | 138.5277 | 9.211% | 71.05% | 0.0774% | 0.2322% | 0% | 0% | 8.901% | 0.2322% | 10.29% | 8.592% | 66.28% | 0.0722% | 0.2166% | 0% | 0% | 8.303% | 0.2166% | 9.603% | 119 | 918 | 1 | 3 | 0 | 0 | 115 | 3 | 133
Cluster 28 | 22 | 47 | 47 | 18.0452 | 6.4759 | 52.7474 | 0.4984 | 0.8325 | 0.3918 | 0.681 | 0.8926 | 1.654 | 0.849 | 1.131867 | 5.2505 | 17.9771 | 6.5073 | 52.7495 | 0.4879 | 0.6807 | 0.3295 | 0.4585 | 0.9313 | 1.6226 | 0.8475 | 5.3642 | 17.9771 | 6.5073 | 52.7495 | 0.4879 | 0.6807 | 0.3295 | 0.4585 | 0.9313 | 1.6226 | 0.8475 | 5.3642 | 18.0452 | 6.4759 | 52.7474 | 0.349 | 0.4507 | 0.8775 | 0.5782 | 0.7735 | 0.8524 | 1.6188 | 4.4705 | 17.9771 | 6.5073 | 52.7495 | 0.3127 | 0.3868 | 0.7501 | 0.38 | 0.6601 | 1.0266 | 1.4878 | 4.2232 | 17.9771 | 6.5073 | 52.7495 | 0.3127 | 0.3868 | 0.7501 | 0.38 | 0.6601 | 1.0266 | 1.4878 | 4.2232 | 0% | 53.19% | 0% | 0% | 0% | 0% | 6.383% | 0% | 40.43% | 0% | 53.19% | 0% | 0% | 0% | 0% | 6.383% | 0% | 40.43% | 0 | 25 | 0 | 0 | 0 | 0 | 3 | 0 | 19
Cluster 29 | 364 | 1188 | 1259 | 14.2825 | -17.8563 | 55.9381 | 1.3969 | 1.1826 | 1.0344 | 7.1576 | 3.9793 | 3.0165 | 3.111 | 3.368933 | 156.4235 | 14.4264 | -17.9109 | 56.0634 | 1.2391 | 1.0662 | 0.8715 | 4.8228 | 4.1233 | 3.071 | 3.2364 | 171.6623 | 14.4301 | -17.9226 | 56.0654 | 1.2437 | 1.0624 | 0.87 | 4.8148 | 4.127 | 3.0828 | 3.2383 | 172.5774 | 14.2825 | -17.8563 | 55.9381 | 0.8752 | 1.1425 | 1.5325 | 6.4186 | 2.3339 | 3.2155 | 4.5346 | 142.5451 | 14.4264 | -17.9109 | 56.0634 | 0.7328 | 1.0031 | 1.3741 | 4.2315 | 2.2453 | 3.2857 | 4.5253 | 139.8481 | 14.4301 | -17.9226 | 56.0654 | 0.7301 | 0.9987 | 1.379 | 4.2121 | 2.2554 | 3.3072 | 4.5258 | 141.4025 | 8.923% | 68.86% | 0% | 0.2525% | 0% | 0% | 11.2% | 0.2525% | 10.52% | 8.419% | 64.97% | 0% | 0.2383% | 0% | 0% | 10.56% | 0.2383% | 9.928% | 106 | 818 | 0 | 3 | 0 | 0 | 133 | 3 | 125
Cluster 30 | 35 | 88 | 94 | 0.9325 | 23.7749 | 54.5754 | 0.7753 | 0.4344 | 1.05 | 1.4812 | 1.6641 | 1.2305 | 2.4789 | 1.791167 | 21.2618 | 0.923 | 23.8857 | 54.4153 | 0.6663 | 0.3473 | 0.8034 | 0.7786 | 1.6736 | 1.3414 | 2.639 | 24.8158 | 0.9114 | 23.8872 | 54.4037 | 0.6521 | 0.3375 | 0.7908 | 0.7292 | 1.6852 | 1.3428 | 2.6507 | 25.1253 | 0.9325 | 23.7749 | 54.5754 | 0.4049 | 0.4909 | 1.2195 | 1.0154 | 1.0217 | 1.1132 | 2.2882 | 10.9013 | 0.923 | 23.8857 | 54.4153 | 0.3292 | 0.4027 | 0.9692 | 0.5383 | 1.2071 | 1.42 | 2.2701 | 16.2985 | 0.9114 | 23.8872 | 54.4037 | 0.3201 | 0.396 | 0.9515 | 0.5052 | 1.207 | 1.4245 | 2.2793 | 16.4151 | 9.091% | 60.23% | 0% | 0% | 0% | 0% | 12.5% | 0% | 18.18% | 8.511% | 56.38% | 0% | 0% | 0% | 0% | 11.7% | 0% | 17.02% | 8 | 53 | 0 | 0 | 0 | 0 | 11 | 0 | 16
Cluster 31 | 467 | 1458 | 1547 | 9.9676 | -4.8243 | 59.145 | 1.3358 | 1.3854 | 0.9325 | 7.2285 | 4.238 | 4.2518 | 3.1675 | 3.885767 | 239.0817 | 10.0582 | -4.8358 | 59.0928 | 1.216 | 1.2207 | 0.784 | 4.8748 | 4.1474 | 4.2634 | 3.1153 | 230.7354 | 10.049 | -4.8166 | 59.0837 | 1.2114 | 1.224 | 0.7764 | 4.8224 | 4.1567 | 4.2441 | 3.1062 | 229.5351 | 9.9676 | -4.8243 | 59.145 | 0.835 | 1.2109 | 1.5523 | 6.5747 | 2.6022 | 3.1031 | 4.1383 | 139.9753 | 10.0582 | -4.8358 | 59.0928 | 0.7179 | 1.0452 | 1.4055 | 4.4179 | 2.6574 | 3.4795 | 4.2205 | 163.4651 | 10.049 | -4.8166 | 59.0837 | 0.7118 | 1.0442 | 1.4041 | 4.3716 | 2.6559 | 3.4435 | 4.2008 | 160.9259 | 11.73% | 67.63% | 0% | 0.1372% | 0% | 0% | 8.505% | 0.2058% | 11.8% | 11.05% | 63.74% | 0% | 0.1293% | 0% | 0% | 8.016% | 0.1939% | 11.12% | 171 | 986 | 0 | 2 | 0 | 0 | 124 | 3 | 172
Cluster 32 | 453 | 1675 | 1757 | 10.6125 | 11.9299 | 59.4874 | 1.1163 | 1.1744 | 0.8105 | 4.4507 | 3.2691 | 3.2412 | 2.3678 | 2.959367 | 105.0908 | 10.6115 | 11.9026 | 59.4536 | 1.0136 | 1.0952 | 0.7168 | 3.3333 | 3.3404 | 3.2685 | 2.3993 | 109.7305 | 10.6092 | 11.9033 | 59.4478 | 1.0068 | 1.0967 | 0.7142 | 3.3032 | 3.3427 | 3.2678 | 2.3935 | 109.5194 | 10.6125 | 11.9299 | 59.4874 | 0.7873 | 1.0543 | 1.2453 | 4.3299 | 2.4047 | 2.9042 | 3.6766 | 107.5504 | 10.6115 | 11.9026 | 59.4536 | 0.6962 | 0.9554 | 1.1589 | 3.2292 | 2.4174 | 2.9728 | 3.6762 | 110.6642 | 10.6092 | 11.9033 | 59.4478 | 0.6937 | 0.9485 | 1.16 | 3.1973 | 2.421 | 2.9904 | 3.6695 | 111.2813 | 6.567% | 72.24% | 0% | 0.3582% | 0% | 0% | 7.821% | 0.3582% | 12.66% | 6.261% | 68.87% | 0% | 0.3415% | 0% | 0% | 7.456% | 0.3415% | 12.07% | 110 | 1210 | 0 | 6 | 0 | 0 | 131 | 6 | 212
Cluster 33 | 192 | 659 | 709 | -23.3631 | 6.0446 | 60.6595 | 0.7965 | 1.1145 | 0.8213 | 3.054 | 2.1648 | 2.8727 | 2.3688 | 2.468767 | 61.7046 | -23.4767 | 6.1383 | 60.7106 | 0.6862 | 0.9493 | 0.6754 | 1.8429 | 2.2855 | 2.7986 | 2.4199 | 64.8344 | -23.4718 | 6.1398 | 60.7164 | 0.6813 | 0.9492 | 0.6717 | 1.8195 | 2.2805 | 2.8001 | 2.4257 | 64.8851 | -23.3631 | 6.0446 | 60.6595 | 0.6229 | 0.9434 | 1.1284 | 2.7774 | 1.5238 | 2.618 | 2.92 | 48.7943 | -23.4767 | 6.1383 | 60.7106 | 0.5366 | 0.7714 | 0.9723 | 1.6856 | 1.5394 | 2.8364 | 2.8367 | 51.8816 | -23.4718 | 6.1398 | 60.7164 | 0.5345 | 0.7663 | 0.9712 | 1.6665 | 1.512 | 2.8162 | 2.8343 | 50.5529 | 10.02% | 70.11% | 0.1517% | 0.4552% | 0% | 0% | 9.712% | 0.1517% | 9.408% | 9.309% | 65.16% | 0.141% | 0.4231% | 0% | 0% | 9.027% | 0.141% | 8.745% | 66 | 462 | 1 | 3 | 0 | 0 | 64 | 1 | 62
Cluster 34 | 47 | 104 | 108 | -3.9057 | 9.2458 | 62.1451 | 0.8444 | 0.6563 | 0.5627 | 1.3063 | 1.9993 | 1.2599 | 1.2943 | 1.517833 | 13.6565 | -3.932 | 9.2311 | 62.2554 | 0.7738 | 0.5755 | 0.5073 | 0.9464 | 1.973 | 1.2452 | 1.4047 | 14.4563 | -3.9446 | 9.24 | 62.2512 | 0.7682 | 0.568 | 0.5009 | 0.9155 | 1.9604 | 1.2542 | 1.4005 | 14.4233 | -3.9057 | 9.2458 | 62.1451 | 0.4999 | 0.6972 | 0.8512 | 1.2425 | 1.0686 | 1.6102 | 1.9563 | 14.0998 | -3.932 | 9.2311 | 62.2554 | 0.4609 | 0.6009 | 0.7835 | 0.9089 | 1.1162 | 1.5357 | 1.9446 | 13.9624 | -3.9446 | 9.24 | 62.2512 | 0.453 | 0.5934 | 0.7787 | 0.8767 | 1.1142 | 1.5406 | 1.9265 | 13.8526 | 8.654% | 54.81% | 0% | 0% | 0% | 0% | 12.5% | 0% | 24.04% | 8.333% | 52.78% | 0% | 0% | 0% | 0% | 12.04% | 0% | 23.15% | 9 | 57 | 0 | 0 | 0 | 0 | 13 | 0 | 25
Cluster 35 | 33 | 62 | 66 | 22.727 | 8.9805 | 62.3769 | 0.6453 | 0.5989 | 0.6231 | 1.0088 | 1.5041 | 1.3341 | 1.4851 | 1.4411 | 12.4823 | 22.833 | 8.9417 | 62.3659 | 0.6342 | 0.5799 | 0.4801 | 0.7396 | 1.6101 | 1.2952 | 1.4741 | 12.8766 | 22.828 | 8.9698 | 62.3647 | 0.6205 | 0.5948 | 0.4694 | 0.7257 | 1.6051 | 1.4203 | 1.4729 | 14.0652 | 22.727 | 8.9805 | 62.3769 | 0.5198 | 0.6597 | 0.6767 | 0.9721 | 1.2013 | 1.4657 | 1.621 | 11.9557 | 22.833 | 8.9417 | 62.3659 | 0.4637 | 0.586 | 0.6408 | 0.7294 | 1.389 | 1.2757 | 1.4987 | 11.1241 | 22.828 | 8.9698 | 62.3647 | 0.4611 | 0.586 | 0.6349 | 0.7186 | 1.4134 | 1.2347 | 1.3419 | 9.8091 | 19.35% | 46.77% | 0% | 0% | 0% | 0% | 11.29% | 0% | 22.58% | 18.18% | 43.94% | 0% | 0% | 0% | 0% | 10.61% | 0% | 21.21% | 12 | 29 | 0 | 0 | 0 | 0 | 7 | 0 | 14
Cluster 36 | 149 | 447 | 475 | -8.585 | -7.8269 | 63.3426 | 1.0353 | 0.9926 | 0.5974 | 2.5713 | 2.4095 | 2.5083 | 1.8449 | 2.254233 | 46.7048 | -8.5858 | -7.9334 | 63.3405 | 0.9182 | 0.8962 | 0.4927 | 1.6983 | 2.4087 | 2.6147 | 1.8469 | 48.7249 | -8.5677 | -7.9383 | 63.3429 | 0.9053 | 0.8995 | 0.4857 | 1.6567 | 2.4269 | 2.6196 | 1.8446 | 49.1223 | -8.585 | -7.8269 | 63.3426 | 0.5741 | 0.8959 | 1.1321 | 2.4389 | 1.7519 | 2.2395 | 2.7959 | 45.9483 | -8.5858 | -7.9334 | 63.3405 | 0.475 | 0.796 | 1.0148 | 1.6071 | 1.7712 | 2.3107 | 2.849 | 48.8399 | -8.5677 | -7.9383 | 63.3429 | 0.4667 | 0.7864 | 1.0141 | 1.559 | 1.769 | 2.2732 | 2.847 | 47.9572 | 9.843% | 66.67% | 0% | 0% | 0% | 0% | 9.172% | 0% | 14.32% | 9.263% | 62.74% | 0% | 0% | 0% | 0% | 8.632% | 0% | 13.47% | 44 | 298 | 0 | 0 | 0 | 0 | 41 | 0 | 64
Cluster 37 | 119 | 381 | 399 | -15.6801 | 17.5628 | 64.2135 | 1.1063 | 0.984 | 0.6484 | 2.9567 | 2.5462 | 2.2529 | 1.703 | 2.167367 | 40.9197 | -15.8223 | 17.5111 | 64.202 | 0.978 | 0.8939 | 0.5291 | 1.9373 | 2.5591 | 2.2012 | 1.6916 | 39.9135 | -15.8339 | 17.4933 | 64.2063 | 0.9766 | 0.8855 | 0.5244 | 1.8995 | 2.5707 | 2.1834 | 1.6959 | 39.8711 | -15.6801 | 17.5628 | 64.2135 | 0.6254 | 0.8161 | 1.2472 | 2.6662 | 1.6355 | 2.4057 | 2.9835 | 49.1704 | -15.8223 | 17.5111 | 64.202 | 0.4994 | 0.6787 | 1.1512 | 1.6346 | 1.6787 | 2.4631 | 2.8512 | 49.3841 | -15.8339 | 17.4933 | 64.2063 | 0.4955 | 0.6704 | 1.148 | 1.5973 | 1.6705 | 2.4549 | 2.8285 | 48.5875 | 11.81% | 68.77% | 0% | 0% | 0% | 0% | 8.661% | 0% | 10.76% | 11.28% | 65.66% | 0% | 0% | 0% | 0% | 8.271% | 0% | 10.28% | 45 | 262 | 0 | 0 | 0 | 0 | 33 | 0 | 41
Cluster 38 | 312 | 866 | 919 | -9.289 | -21.1012 | 65.1715 | 1.4977 | 1.5167 | 0.9119 | 8.6766 | 3.5248 | 5.2236 | 2.424 | 3.724133 | 186.953 | -9.0896 | -21.3574 | 65.1318 | 1.2983 | 1.218 | 0.8209 | 5.4374 | 3.5594 | 5.4798 | 2.4638 | 201.2941 | -9.1026 | -21.3539 | 65.1327 | 1.2919 | 1.2169 | 0.8127 | 5.3516 | 3.5464 | 5.4763 | 2.4629 | 200.3537 | -9.289 | -21.1012 | 65.1715 | 0.7946 | 1.1569 | 1.8453 | 7.1059 | 2.0717 | 3.137 | 5.4168 | 147.4602 | -9.0896 | -21.3574 | 65.1318 | 0.7174 | 0.987 | 1.5343 | 4.551 | 2.3697 | 3.0902 | 5.4952 | 168.5573 | -9.1026 | -21.3539 | 65.1327 | 0.709 | 0.9925 | 1.524 | 4.4921 | 2.3685 | 3.0939 | 5.4954 | 168.6806 | 12.01% | 63.63% | 0.1155% | 0% | 0% | 0% | 9.353% | 0.2309% | 14.67% | 11.32% | 59.96% | 0.1088% | 0% | 0% | 0% | 8.814% | 0.2176% | 13.82% | 104 | 551 | 1 | 0 | 0 | 0 | 81 | 2 | 127
Cluster 39 | 44 | 90 | 95 | 20.6554 | 13.2994 | 64.5594 | 0.6798 | 0.9705 | 0.5786 | 1.5988 | 1.5157 | 1.7301 | 1.5035 | 1.5831 | 16.5151 | 20.803 | 13.1551 | 64.5909 | 0.6837 | 0.8953 | 0.4944 | 1.2676 | 1.6632 | 1.7582 | 1.535 | 18.8036 | 20.7828 | 13.1616 | 64.5883 | 0.6961 | 0.8777 | 0.4916 | 1.2582 | 1.6431 | 1.7517 | 1.5324 | 18.475 | 20.6554 | 13.2994 | 64.5594 | 0.5158 | 0.6119 | 1.0479 | 1.3855 | 1.0806 | 1.3105 | 1.8876 | 11.1963 | 20.803 | 13.1551 | 64.5909 | 0.425 | 0.6319 | 0.9662 | 1.0868 | 1.1255 | 1.2671 | 1.9752 | 11.799 | 20.7828 | 13.1616 | 64.5883 | 0.4325 | 0.6335 | 0.9531 | 1.0937 | 1.1259 | 1.2415 | 1.9576 | 11.4622 | 20% | 51.11% | 0% | 0% | 0% | 0% | 14.44% | 0% | 14.44% | 18.95% | 48.42% | 0% | 0% | 0% | 0% | 13.68% | 0% | 13.68% | 18 | 46 | 0 | 0 | 0 | 0 | 13 | 0 | 13
Cluster 40 | 352 | 1377 | 1470 | -22.8742 | 5.4082 | 67.7773 | 1.0396 | 1.2722 | 0.8189 | 4.5367 | 2.6699 | 3.1761 | 2.3594 | 2.735133 | 83.8056 | -22.865 | 5.518 | 67.7507 | 0.9001 | 1.1224 | 0.6993 | 2.9593 | 2.6606 | 3.2859 | 2.3861 | 87.3792 | -22.8537 | 5.5197 | 67.7466 | 0.9008 | 1.1124 | 0.6999 | 2.9376 | 2.6494 | 3.2875 | 2.3902 | 87.2033 | -22.8742 | 5.4082 | 67.7773 | 0.736 | 1.0609 | 1.3049 | 4.268 | 1.9367 | 2.8823 | 3.2418 | 75.8031 | -22.865 | 5.518 | 67.7507 | 0.6414 | 0.8726 | 1.1774 | 2.7601 | 1.9638 | 2.7519 | 3.3737 | 76.3713 | -22.8537 | 5.5197 | 67.7466 | 0.6379 | 0.8787 | 1.1661 | 2.7376 | 1.9532 | 2.7649 | 3.3631 | 76.0761 | 6.391% | 73.93% | 0.1452% | 0.3631% | 0% | 0% | 7.916% | 0% | 11.26% | 5.986% | 69.25% | 0.1361% | 0.3401% | 0% | 0% | 7.415% | 0% | 10.54% | 88 | 1018 | 2 | 5 | 0 | 0 | 109 | 0 | 155
Cluster 41 | 431 | 1641 | 1736 | 5.1478 | 14.2483 | 67.6257 | 1.146 | 1.0423 | 0.7004 | 3.5044 | 3.2702 | 2.7647 | 2.5557 | 2.863533 | 96.7877 | 5.1422 | 14.2091 | 67.6366 | 1.0223 | 0.942 | 0.6705 | 2.7048 | 3.2758 | 2.8039 | 2.5449 | 97.9124 | 5.1356 | 14.207 | 67.6443 | 1.025 | 0.9442 | 0.6733 | 2.7296 | 3.2824 | 2.806 | 2.5371 | 97.8838 | 5.1478 | 14.2483 | 67.6257 | 0.6919 | 1.0189 | 1.1719 | 3.4606 | 2.447 | 2.6188 | 3.8413 | 103.1096 | 5.1422 | 14.2091 | 67.6366 | 0.6544 | 0.9241 | 1.0488 | 2.6566 | 2.326 | 2.6747 | 3.8552 | 100.466 | 5.1356 | 14.207 | 67.6443 | 0.6544 | 0.9239 | 1.0553 | 2.6727 | 2.2971 | 2.6777 | 3.8668 | 99.6298 | 5.728% | 72.09% | 0.0609% | 1.463% | 0% | 0% | 8.105% | 0.1219% | 12.43% | 5.415% | 68.15% | 0.0576% | 1.383% | 0% | 0% | 7.661% | 0.1152% | 11.75% | 94 | 1183 | 1 | 24 | 0 | 0 | 133 | 2 | 204
Cluster 42 | 279 | 837 | 966 | -1.6734 | 1.1989 | 68.2633 | 1.0337 | 1.08 | 0.7417 | 3.4687 | 2.7589 | 3.2371 | 2.2146 | 2.736867 | 82.8459 | -1.5846 | 1.1184 | 68.2325 | 1.0326 | 0.9476 | 0.6511 | 2.6686 | 2.8477 | 3.1565 | 2.2453 | 84.5415 | -1.591 | 1.1181 | 68.2398 | 1.0244 | 0.9354 | 0.6439 | 2.5844 | 2.8413 | 3.1562 | 2.238 | 84.0688 | -1.6734 | 1.1989 | 68.2633 | 0.7255 | 0.9746 | 1.1441 | 3.3886 | 2.264 | 2.8161 | 2.9205 | 77.9964 | -1.5846 | 1.1184 | 68.2325 | 0.6258 | 0.9248 | 1.0684 | 2.5897 | 2.2583 | 2.6939 | 2.8917 | 73.6904 | -1.591 | 1.1181 | 68.2398 | 0.6176 | 0.9175 | 1.0563 | 2.507 | 2.2688 | 2.7453 | 2.8766 | 75.0483 | 11.83% | 66.31% | 0% | 0.2389% | 0% | 0% | 7.527% | 0.1195% | 13.98% | 10.25% | 57.45% | 0% | 0.207% | 0% | 0% | 6.522% | 0.1035% | 12.11% | 99 | 555 | 0 | 2 | 0 | 0 | 63 | 1 | 117
Cluster 43 | 255 | 799 | 849 | -0.4361 | 20.4006 | 70.8177 | 1.1969 | 0.9422 | 0.7794 | 3.6815 | 3.0784 | 2.4808 | 2.1447 | 2.567967 | 68.6072 | -0.4244 | 20.3796 | 70.7979 | 1.0973 | 0.813 | 0.6634 | 2.4792 | 3.0666 | 2.4598 | 2.125 | 67.1423 | -0.4368 | 20.3845 | 70.81 | 1.0893 | 0.8093 | 0.6597 | 2.4362 | 3.0791 | 2.4647 | 2.1371 | 67.9337 | -0.4361 | 20.4006 | 70.8177 | 0.7446 | 0.9608 | 1.2042 | 3.6085 | 2.2909 | 2.4075 | 3.1123 | 71.9046 | -0.4244 | 20.3796 | 70.7979 | 0.6188 | 0.8306 | 1.1102 | 2.39 | 2.3421 | 2.3933 | 3.1117 | 73.0628 | -0.4368 | 20.3845 | 70.81 | 0.6131 | 0.8273 | 1.1029 | 2.3434 | 2.3458 | 2.3723 | 3.1212 | 72.7574 | 11.01% | 67.96% | 0% | 0.1252% | 0% | 0% | 7.384% | 0% | 13.52% | 10.37% | 63.96% | 0% | 0.1178% | 0% | 0% | 6.949% | 0% | 12.72% | 88 | 543 | 0 | 1 | 0 | 0 | 59 | 0 | 108
Cluster 44 | 131 | 418 | 441 | 4.764 | -6.2835 | 71.4105 | 0.9293 | 1.0424 | 0.7048 | 2.8598 | 2.5215 | 2.4141 | 1.8295 | 2.255033 | 46.6469 | 4.9132 | -6.3854 | 71.4971 | 0.7644 | 0.8727 | 0.6317 | 1.7652 | 2.3724 | 2.516 | 1.8666 | 46.6698 | 4.9078 | -6.3855 | 71.4963 | 0.7524 | 0.8694 | 0.6293 | 1.7244 | 2.3778 | 2.5161 | 1.8658 | 46.7578 | 4.764 | -6.2835 | 71.4105 | 0.6648 | 0.9265 | 1.0708 | 2.7625 | 1.7939 | 2.1331 | 2.6399 | 42.3135 | 4.9132 | -6.3854 | 71.4971 | 0.5599 | 0.7739 | 0.9124 | 1.6561 | 1.7298 | 2.3483 | 2.6592 | 45.2473 | 4.9078 | -6.3855 | 71.4963 | 0.5579 | 0.7691 | 0.9029 | 1.6228 | 1.7354 | 2.3136 | 2.6386 | 44.3742 | 6.22% | 68.42% | 0% | 0% | 0% | 0% | 5.502% | 0.2392% | 19.62% | 5.896% | 64.85% | 0% | 0% | 0% | 0% | 5.215% | 0.2268% | 18.59% | 26 | 286 | 0 | 0 | 0 | 0 | 23 | 1 | 82
Cluster 45 | 250 | 812 | 864 | 25.7054 | -1.3126 | 74.8573 | 1.0359 | 1.2178 | 1.4065 | 7.4324 | 2.8665 | 3.4913 | 3.6849 | 3.347567 | 154.4717 | 26.0023 | -1.3537 | 75.0779 | 0.9169 | 0.9904 | 1.2209 | 4.6444 | 3.1634 | 3.4502 | 3.9055 | 178.5525 | 26.0126 | -1.3555 | 75.0798 | 0.9067 | 0.9923 | 1.2085 | 4.5545 | 3.1737 | 3.4484 | 3.9073 | 179.1259 | 25.7054 | -1.3126 | 74.8573 | 0.7353 | 1.2174 | 1.5848 | 5.9423 | 1.8738 | 3.4974 | 4.4822 | 123.041 | 26.0023 | -1.3537 | 75.0779 | 0.6522 | 1.0004 | 1.3734 | 3.7532 | 2.046 | 3.4307 | 4.7953 | 140.9889 | 26.0126 | -1.3555 | 75.0798 | 0.6495 | 1.0011 | 1.3576 | 3.6978 | 2.0515 | 3.4173 | 4.7861 | 140.5445 | 12.07% | 68.6% | 0% | 0.6158% | 0% | 0% | 8.374% | 0% | 10.34% | 11.34% | 64.47% | 0% | 0.5787% | 0% | 0% | 7.87% | 0% | 9.722% | 98 | 557 | 0 | 5 | 0 | 0 | 68 | 0 | 84
Cluster 46 | 295 | 989 | 1051 | -25.4793 | 2.6754 | 73.4816 | 0.8313 | 1.2673 | 0.9466 | 4.1774 | 2.7998 | 3.101 | 2.5374 | 2.812733 | 92.2801 | -25.5998 | 2.7578 | 73.3931 | 0.6985 | 1.1655 | 0.7975 | 2.7194 | 2.9203 | 3.1834 | 2.6259 | 102.2523 | -25.6046 | 2.7645 | 73.3985 | 0.6961 | 1.1594 | 0.7957 | 2.69 | 2.9251 | 3.19 | 2.6206 | 102.4256 | -25.4793 | 2.6754 | 73.4816 | 0.758 | 0.9522 | 1.3084 | 3.9559 | 2.4232 | 3.0734 | 3.1582 | 98.5246 | -25.5998 | 2.7578 | 73.3931 | 0.6669 | 0.7814 | 1.1945 | 2.6074 | 2.7142 | 3.0426 | 3.3151 | 114.6753 | -25.6046 | 2.7645 | 73.3985 | 0.6619 | 0.7836 | 1.1873 | 2.5798 | 2.7054 | 3.0275 | 3.3153 | 113.7447 | 9.606% | 69.46% | 0% | 0.5056% | 0% | 0% | 9.909% | 0.2022% | 10.31% | 9.039% | 65.37% | 0% | 0.4757% | 0% | 0% | 9.324% | 0.1903% | 9.705% | 95 | 687 | 0 | 5 | 0 | 0 | 98 | 2 | 102
Cluster 47 | 165 | 548 | 594 | -16.8685 | 15.0638 | 73.7292 | 1.0703 | 1.0652 | 0.7362 | 3.5159 | 2.3588 | 2.6928 | 2.1985 | 2.4167 | 58.4927 | -16.9766 | 15.0423 | 73.7177 | 0.9032 | 0.9075 | 0.625 | 2.1459 | 2.4669 | 2.6713 | 2.2099 | 61.0011 | -16.97 | 15.0359 | 73.7276 | 0.9011 | 0.8984 | 0.6251 | 2.1195 | 2.4603 | 2.6649 | 2.2001 | 60.4217 | -16.8685 | 15.0638 | 73.7292 | 0.5904 | 0.9257 | 1.2715 | 2.911 | 1.9123 | 2.4133 | 3.1402 | 60.706 | -16.9766 | 15.0423 | 73.7177 | 0.5362 | 0.7941 | 1.0545 | 1.8806 | 2.033 | 2.3891 | 3.2244 | 65.6014 | -16.97 | 15.0359 | 73.7276 | 0.5397 | 0.7828 | 1.0515 | 1.8609 | 2.0141 | 2.3948 | 3.2226 | 65.1114 | 11.86% | 69.34% | 0% | 0% | 0% | 0% | 6.387% | 0.5474% | 11.86% | 10.94% | 63.97% | 0% | 0% | 0% | 0% | 5.892% | 0.5051% | 10.94% | 65 | 380 | 0 | 0 | 0 | 0 | 35 | 3 | 65
Cluster 48 | 122 | 414 | 437 | 15.2164 | 20.2503 | 74.0143 | 0.9984 | 1.005 | 0.7757 | 3.2605 | 2.4118 | 2.2633 | 2.0319 | 2.235667 | 46.4598 | 15.2644 | 20.4831 | 74.0117 | 0.8529 | 0.8465 | 0.6184 | 1.8702 | 2.3827 | 2.3648 | 2.0345 | 48.0173 | 15.2634 | 20.4858 | 74.0114 | 0.8582 | 0.8405 | 0.6193 | 1.871 | 2.3817 | 2.3675 | 2.0347 | 48.0584 | 15.2164 | 20.2503 | 74.0143 | 0.6447 | 0.8661 | 1.2013 | 2.8093 | 1.8202 | 2.4056 | 2.7951 | 51.2647 | 15.2644 | 20.4831 | 74.0117 | 0.5441 | 0.7196 | 1.0062 | 1.6504 | 1.6845 | 2.1669 | 2.6013 | 39.7748 | 15.2634 | 20.4858 | 74.0114 | 0.5402 | 0.7176 | 1.0098 | 1.6397 | 1.6681 | 2.1651 | 2.5798 | 39.0278 | 9.179% | 70.29% | 0% | 0.2415% | 0% | 0% | 9.179% | 0% | 11.11% | 8.696% | 66.59% | 0% | 0.2288% | 0% | 0% | 8.696% | 0% | 10.53% | 38 | 291 | 0 | 1 | 0 | 0 | 38 | 0 | 46
Cluster 49 | 41 | 78 | 80 | 16.6584 | 0.7164 | 74.4677 | 0.8206 | 1.0351 | 0.7665 | 2.7273 | 1.6845 | 2.0985 | 1.6455 | 1.8095 | 24.3645 | 16.7571 | 0.5616 | 74.6041 | 0.7116 | 0.928 | 0.7043 | 1.9483 | 1.7832 | 2.2533 | 1.6096 | 27.0896 | 16.7448 | 0.5743 | 74.6139 | 0.7092 | 0.9396 | 0.6982 | 1.9489 | 1.771 | 2.2407 | 1.6193 | 26.9157 | 16.6584 | 0.7164 | 74.4677 | 0.4216 | 0.7527 | 1.2602 | 1.675 | 0.9087 | 1.5942 | 2.6492 | 16.0748 | 16.7571 | 0.5616 | 74.6041 | 0.3592 | 0.6512 | 1.1448 | 1.1217 | 0.9091 | 1.7313 | 2.9193 | 19.2452 | 16.7448 | 0.5743 | 74.6139 | 0.3614 | 0.6508 | 1.1486 | 1.1316 | 0.9155 | 1.7449 | 2.9017 | 19.4149 | 14.1% | 47.44% | 0% | 0% | 0% | 0% | 8.974% | 0% | 29.49% | 13.75% | 46.25% | 0% | 0% | 0% | 0% | 8.75% | 0% | 28.75% | 11 | 37 | 0 | 0 | 0 | 0 | 7 | 0 | 23
Cluster 50 | 94 | 237 | 257 | -25.9239 | -4.3375 | 76.8664 | 0.5472 | 1.1341 | 0.858 | 2.2306 | 1.2622 | 2.6466 | 2.2436 | 2.0508 | 31.3929 | -26.0093 | -4.4602 | 76.8834 | 0.4871 | 1.0083 | 0.7353 | 1.5129 | 1.3476 | 2.7693 | 2.2605 | 35.3362 | -26.0122 | -4.4706 | 76.8991 | 0.4968 | 0.9992 | 0.7181 | 1.4931 | 1.3505 | 2.7796 | 2.2763 | 35.7924 | -25.9239 | -4.3375 | 76.8664 | 0.5051 | 0.8796 | 1.1371 | 2.1162 | 1.3815 | 2.3809 | 2.7251 | 37.5453 | -26.0093 | -4.4602 | 76.8834 | 0.4484 | 0.7516 | 1.0143 | 1.4318 | 1.4888 | 2.4243 | 2.8001 | 42.3322 | -26.0122 | -4.4706 | 76.8991 | 0.4564 | 0.7342 | 1.0067 | 1.4132 | 1.5005 | 2.4402 | 2.7892 | 42.7792 | 15.61% | 59.49% | 0% | 0.4219% | 0% | 0% | 8.861% | 0.4219% | 15.19% | 14.4% | 54.86% | 0% | 0.3891% | 0% | 0% | 8.171% | 0.3891% | 14.01% | 37 | 141 | 0 | 1 | 0 | 0 | 21 | 1 | 36
Cluster 51 | 341 | 1093 | 1152 | 14.5733 | -1.6503 | 82.9779 | 1.1175 | 1.095 | 0.8134 | 4.1695 | 3.0226 | 2.7844 | 2.5174 | 2.7748 | 88.7472 | 14.5964 | -1.6566 | 83.0025 | 0.9928 | 0.9645 | 0.7085 | 2.842 | 2.9996 | 2.7781 | 2.5419 | 88.7284 | 14.5767 | -1.6603 | 83.002 | 0.9878 | 0.9645 | 0.7146 | 2.852 | 3.0193 | 2.7744 | 2.5415 | 89.1772 | 14.5733 | -1.6503 | 82.9779 | 0.7625 | 1.1096 | 1.1389 | 4.0359 | 2.2972 | 2.9327 | 3.0065 | 84.8446 | 14.5964 | -1.6566 | 83.0025 | 0.6633 | 0.9771 | 1.0116 | 2.7463 | 2.2799 | 2.9195 | 2.9504 | 82.2621 | 14.5767 | -1.6603 | 83.002 | 0.6685 | 0.977 | 1.0076 | 2.7567 | 2.2833 | 2.922 | 2.9701 | 83.0024 | 10.06% | 67.98% | 0% | 0.5489% | 0% | 0% | 7.411% | 0.2745% | 13.72% | 9.549% | 64.5% | 0% | 0.5208% | 0% | 0% | 7.031% | 0.2604% | 13.02% | 110 | 743 | 0 | 6 | 0 | 0 | 81 | 3 | 150
Cluster 52 | 189 | 586 | 629 | 25.1756 | 8.7221 | 82.9781 | 0.8896 | 1.4374 | 0.8723 | 4.6727 | 2.4033 | 3.2451 | 2.4838 | 2.710733 | 81.1423 | 25.2846 | 8.8736 | 82.9579 | 0.7676 | 1.3416 | 0.7174 | 3.0947 | 2.5123 | 3.3917 | 2.5041 | 89.377 | 25.2775 | 8.8867 | 82.9579 | 0.7663 | 1.3406 | 0.7084 | 3.0485 | 2.5052 | 3.4049 | 2.5041 | 89.4718 | 25.1756 | 8.7221 | 82.9781 | 0.7804 | 0.897 | 1.4849 | 4.3544 | 2.5719 | 2.2723 | 3.4104 | 83.4858 | 25.2846 | 8.8736 | 82.9579 | 0.6434 | 0.734 | 1.3968 | 2.7632 | 2.4598 | 2.1654 | 3.39 | 75.6351 | 25.2775 | 8.8867 | 82.9579 | 0.6389 | 0.7297 | 1.3948 | 2.7242 | 2.3244 | 2.1936 | 3.398 | 72.5717 | 12.63% | 67.58% | 0% | 0% | 0% | 0% | 6.143% | 0.1706% | 13.48% | 11.76% | 62.96% | 0% | 0% | 0% | 0% | 5.723% | 0.159% | 12.56% | 74 | 396 | 0 | 0 | 0 | 0 | 36 | 1 | 79
Cluster 53 | 129 | 297 | 324 | 14.8111 | 22.0096 | 83.7298 | 1.2992 | 0.9903 | 0.6989 | 3.7667 | 3.13 | 2.5135 | 1.8146 | 2.486033 | 59.7993 | 15.0565 | 21.9802 | 83.6456 | 1.1439 | 0.9018 | 0.6337 | 2.7383 | 3.3754 | 2.4841 | 1.8988 | 66.6894 | 15.0399 | 21.9952 | 83.638 | 1.1451 | 0.892 | 0.6285 | 2.6888 | 3.3588 | 2.4991 | 1.9064 | 67.0304 | 14.8111 | 22.0096 | 83.7298 | 0.6591 | 0.6974 | 1.4954 | 2.8793 | 1.6346 | 1.8763 | 3.2205 | 41.374 | 15.0565 | 21.9802 | 83.6456 | 0.5815 | 0.6197 | 1.3421 | 2.0258 | 1.8536 | 1.9036 | 3.4288 | 50.6797 | 15.0399 | 21.9952 | 83.638 | 0.5804 | 0.6226 | 1.3332 | 2.0178 | 1.8662 | 1.9088 | 3.4067 | 50.8306 | 11.78% | 56.23% | 0% | 0.3367% | 0% | 0% | 12.12% | 0% | 19.53% | 10.8% | 51.54% | 0% | 0.3086% | 0% | 0% | 11.11% | 0% | 17.9% | 35 | 167 | 0 | 1 | 0 | 0 | 36 | 0 | 58
Cluster 54 | 21 | 34 | 35 | 6.3701 | -12.7683 | 85.2901 | 0.668 | 0.6104 | 0.4337 | 0.7407 | 1.2984 | 1.1125 | 0.8655 | 1.092133 | 5.2366 | 6.486 | -12.7176 | 85.2555 | 0.6344 | 0.6087 | 0.4015 | 0.6495 | 1.4143 | 1.1351 | 0.8308 | 5.5867 | 6.4615 | -12.7382 | 85.2578 | 0.6413 | 0.6119 | 0.396 | 0.6509 | 1.3898 | 1.1145 | 0.8331 | 5.4054 | 6.3701 | -12.7683 | 85.2901 | 0.3538 | 0.4267 | 0.8364 | 0.529 | 0.6595 | 0.9365 | 1.3635 | 3.5275 | 6.486 | -12.7176 | 85.2555 | 0.3286 | 0.3545 | 0.837 | 0.4084 | 0.6789 | 0.933 | 1.3056 | 3.4641 | 6.4615 | -12.7382 | 85.2578 | 0.3259 | 0.3501 | 0.8448 | 0.4038 | 0.6748 | 0.9566 | 1.2837 | 3.471 | 8.823% | 38.24% | 0% | 0% | 0% | 0% | 11.76% | 0% | 41.18% | 8.571% | 37.14% | 0% | 0% | 0% | 0% | 11.43% | 0% | 40% | 3 | 13 | 0 | 0 | 0 | 0 | 4 | 0 | 14
Cluster 55 | 539 | 1934 | 2088 | -11.1979 | -18.295 | 87.9116 | 1.4149 | 1.2036 | 1.0889 | 7.767 | 3.8486 | 3.3804 | 2.9552 | 3.394733 | 161.0457 | -11.2892 | -18.2911 | 87.9594 | 1.2655 | 1.0794 | 0.9739 | 5.572 | 3.7573 | 3.3765 | 2.9074 | 154.4999 | -11.2949 | -18.2726 | 87.9474 | 1.2554 | 1.0769 | 0.9661 | 5.4714 | 3.7516 | 3.358 | 2.9194 | 154.059 | -11.1979 | -18.295 | 87.9116 | 0.8983 | 1.3256 | 1.4395 | 7.1799 | 2.8724 | 3.5459 | 3.813 | 162.6803 | -11.2892 | -18.2911 | 87.9594 | 0.7915 | 1.1899 | 1.2932 | 5.1021 | 2.8077 | 3.5052 | 3.6952 | 152.3297 | -11.2949 | -18.2726 | 87.9474 | 0.784 | 1.1876 | 1.2822 | 5.0011 | 2.8102 | 3.4801 | 3.6959 | 151.404 | 9.514% | 71.35% | 0% | 0.6205% | 0% | 0% | 7.187% | 0.1551% | 11.17% | 8.812% | 66.09% | 0% | 0.5747% | 0% | 0% | 6.657% | 0.1437% | 10.34% | 184 | 1380 | 0 | 12 | 0 | 0 | 139 | 3 | 216
Cluster 56 | 265 | 959 | 1014 | 18.0533 | 1.1592 | 87.2583 | 1.1984 | 1.267 | 0.6523 | 4.1486 | 3.5272 | 3.1699 | 1.6608 | 2.785967 | 77.7841 | 18.1579 | 1.0879 | 87.2316 | 0.9923 | 1.0993 | 0.5577 | 2.5484 | 3.6318 | 3.2412 | 1.6536 | 81.5386 | 18.1536 | 1.091 | 87.236 | 0.9936 | 1.0961 | 0.5529 | 2.5224 | 3.6275 | 3.2381 | 1.6492 | 81.1467 | 18.0533 | 1.1592 | 87.2583 | 0.6434 | 1.1898 | 1.2795 | 4.1031 | 1.7379 | 3.5408 | 3.1164 | 80.3295 | 18.1579 | 1.0879 | 87.2316 | 0.5451 | 0.9583 | 1.1352 | 2.4839 | 1.733 | 3.5016 | 3.2572 | 82.7907 | 18.1536 | 1.091 | 87.236 | 0.5402 | 0.9579 | 1.1336 | 2.4571 | 1.7313 | 3.4885 | 3.2541 | 82.3242 | 7.821% | 72.16% | 0% | 0.2086% | 0% | 0% | 7.404% | 0% | 12.41% | 7.396% | 68.24% | 0% | 0.1972% | 0% | 0% | 7.002% | 0% | 11.74% | 75 | 692 | 0 | 2 | 0 | 0 | 71 | 0 | 119
Cluster 57 | 340 | 965 | 1096 | -3.0451 | 4.6595 | 88.1085 | 1.0941 | 1.0624 | 0.6917 | 3.3678 | 3.3255 | 2.9714 | 2.0072 | 2.768033 | 83.0798 | -3.0118 | 4.6328 | 88.0858 | 0.9758 | 0.9284 | 0.6063 | 2.3007 | 3.2922 | 2.9764 | 1.9845 | 81.4538 | -2.9977 | 4.6194 | 88.0971 | 0.9758 | 0.925 | 0.5966 | 2.2554 | 3.2781 | 2.9899 | 1.9958 | 81.9356 | -3.0451 | 4.6595 | 88.1085 | 0.6822 | 1.0465 | 1.1152 | 3.335 | 2.0643 | 3.3676 | 3.0557 | 88.9808 | -3.0118 | 4.6328 | 88.0858 | 0.599 | 0.9278 | 0.9808 | 2.2835 | 2.0729 | 3.3408 | 3.202 | 92.8808 | -2.9977 | 4.6194 | 88.0971 | 0.5892 | 0.9237 | 0.9814 | 2.2375 | 2.0602 | 3.3593 | 3.1769 | 92.0972 | 10.57% | 64.56% | 0% | 0.1036% | 0% | 0% | 8.083% | 0.1036% | 16.58% | 9.307% | 56.84% | 0% | 0.0912% | 0% | 0% | 7.117% | 0.0912% | 14.6% | 102 | 623 | 0 | 1 | 0 | 0 | 78 | 1 | 160
Cluster 58 | 384 | 1180 | 1267 | 19.4658 | 7.8082 | 89.966 | 1.2783 | 1.262 | 1.1275 | 7.6188 | 3.2966 | 3.9184 | 3.2888 | 3.501267 | 177.9523 | 19.4431 | 7.8589 | 89.8922 | 1.1141 | 1.0889 | 0.9751 | 4.9553 | 3.2739 | 3.969 | 3.2606 | 177.4721 | 19.437 | 7.8642 | 89.892 | 1.1116 | 1.0823 | 0.9706 | 4.8912 | 3.2678 | 3.9744 | 3.2608 | 177.3944 | 19.4658 | 7.8082 | 89.966 | 0.9053 | 1.1928 | 1.5019 | 6.793 | 2.8763 | 3.2718 | 3.9484 | 155.6419 | 19.4431 | 7.8589 | 89.8922 | 0.782 | 1.0295 | 1.3064 | 4.405 | 2.8153 | 3.325 | 4.0311 | 158.0635 | 19.437 | 7.8642 | 89.892 | 0.7765 | 1.0304 | 1.2979 | 4.3495 | 2.8103 | 3.2892 | 3.9929 | 154.6085 | 11.95% | 67.2% | 0% | 0.1695% | 0% | 0.0847% | 7.542% | 0% | 13.05% | 11.13% | 62.59% | 0% | 0.1579% | 0% | 0.0789% | 7.024% | 0% | 12.15% | 141 | 793 | 0 | 2 | 0 | 1 | 89 | 0 | 154
Cluster 59 | 635 | 2271 | 2472 | -21.918 | 11.8498 | 89.537 | 1.167 | 1.235 | 0.8596 | 5.1896 | 3.4944 | 3.7767 | 2.7175 | 3.329533 | 150.2279 | -22.0088 | 11.8714 | 89.5434 | 1.0685 | 1.1005 | 0.7679 | 3.7821 | 3.4035 | 3.7552 | 2.7111 | 145.1457 | -22.0078 | 11.8712 | 89.5502 | 1.0682 | 1.091 | 0.766 | 3.7392 | 3.4045 | 3.7554 | 2.7044 | 144.8339 | -21.918 | 11.8498 | 89.537 | 0.8421 | 1.1396 | 1.2721 | 5.1137 | 2.8576 | 3.3875 | 3.8424 | 155.8031 | -22.0088 | 11.8714 | 89.5434 | 0.7573 | 1.0506 | 1.1248 | 3.7483 | 2.8162 | 3.452 | 3.8288 | 155.9173 | -22.0078 | 11.8712 | 89.5502 | 0.7541 | 1.0441 | 1.1221 | 3.7009 | 2.828 | 3.4516 | 3.762 | 153.819 | 8.543% | 70.28% | 0.044% | 1.277% | 0% | 0% | 7.574% | 0.4403% | 11.85% | 7.848% | 64.56% | 0.0405% | 1.173% | 0% | 0% | 6.958% | 0.4045% | 10.88% | 194 | 1596 | 1 | 29 | 0 | 0 | 172 | 10 | 269
Cluster 60 | 338 | 1074 | 1155 | -13.0318 | -8.4289 | 89.5663 | 1.2945 | 1.189 | 0.8875 | 5.722 | 3.1643 | 3.1659 | 2.5727 | 2.967633 | 107.9564 | -13.0724 | -8.4739 | 89.539 | 1.1475 | 1.0228 | 0.7109 | 3.495 | 3.2049 | 3.2109 | 2.5878 | 111.5497 | -13.077 | -8.4636 | 89.5313 | 1.1529 | 1.0233 | 0.7048 | 3.4829 | 3.2095 | 3.2007 | 2.5956 | 111.6883 | -13.0318 | -8.4289 | 89.5663 | 0.7875 | 1.0902 | 1.4382 | 5.1722 | 2.2956 | 2.9628 | 3.8264 | 109.0138 | -13.0724 | -8.4739 | 89.539 | 0.6301 | 0.9798 | 1.2293 | 3.1792 | 2.3135 | 2.8557 | 3.8205 | 105.726 | -13.077 | -8.4636 | 89.5313 | 0.6241 | 0.9706 | 1.2416 | 3.1502 | 2.3403 | 2.8753 | 3.8368 | 108.1446 | 9.218% | 67.69% | 0% | 0.5587% | 0% | 0% | 6.983% | 0.2793% | 15.27% | 8.571% | 62.94% | 0% | 0.5195% | 0% | 0% | 6.494% | 0.2597% | 14.2% | 99 | 727 | 0 | 6 | 0 | 0 | 75 | 3 | 164
Cluster 61 | 736 | 2383 | 2558 | 8.8464 | -12.0468 | 91.0263 | 1.5608 | 1.2038 | 0.8671 | 6.8248 | 5.0066 | 3.5081 | 2.6662 | 3.726967 | 196.1578 | 8.7325 | -12.0759 | 91.0126 | 1.445 | 1.1338 | 0.7389 | 5.0708 | 5.1206 | 3.5373 | 2.6799 | 203.3323 | 8.7189 | -12.0594 | 91.0213 | 1.4424 | 1.13 | 0.7352 | 5.0194 | 5.1342 | 3.5208 | 2.6712 | 202.2635 | 8.8464 | -12.0468 | 91.0263 | 0.799 | 1.1393 | 1.6434 | 6.2666 | 2.5882 | 3.5655 | 5.3388 | 206.3728 | 8.7325 | -12.0759 | 91.0126 | 0.6868 | 1.0558 | 1.5274 | 4.6393 | 2.63 | 3.5747 | 5.4211 | 213.4916 | 8.7189 | -12.0594 | 91.0213 | 0.6845 | 1.049 | 1.5261 | 4.59 | 2.6218 | 3.5921 | 5.4233 | 213.9456 | 7.511% | 68.44% | 0% | 0.3777% | 0.042% | 0.042% | 8.771% | 0.2098% | 14.6% | 6.998% | 63.76% | 0% | 0.3518% | 0.0391% | 0.0391% | 8.17% | 0.1955% | 13.6% | 179 | 1631 | 0 | 9 | 1 | 1 | 209 | 5 | 348
Cluster 62 | 333 | 1078 | 1203 | -22.7169 | 2.2657 | 91.185 | 1.146 | 1.1763 | 0.8159 | 4.6072 | 3.2268 | 2.9781 | 2.458 | 2.887633 | 98.9413 | -22.667 | 2.289 | 91.2016 | 0.9928 | 1.0887 | 0.6864 | 3.1076 | 3.2767 | 3.0014 | 2.4746 | 101.9405 | -22.6559 | 2.3042 | 91.1985 | 0.9864 | 1.0851 | 0.6838 | 3.0657 | 3.2878 | 3.0165 | 2.4714 | 102.6706 | -22.7169 | 2.2657 | 91.185 | 0.7107 | 1.1388 | 1.2493 | 4.2355 | 2.2298 | 2.6632 | 3.6741 | 91.3915 | -22.667 | 2.289 | 91.2016 | 0.5915 | 1.0187 | 1.12 | 2.8268 | 2.2757 | 2.9346 | 3.3947 | 94.961 | -22.6559 | 2.3042 | 91.1985 | 0.5863 | 1.0107 | 1.1192 | 2.7782 | 2.2704 | 2.9326 | 3.4406 | 95.9592 | 10.11% | 68.46% | 0% | 0.4638% | 0% | 0% | 7.792% | 0.1855% | 12.99% | 9.061% | 61.35% | 0% | 0.4156% | 0% | 0% | 6.982% | 0.1663% | 11.64% | 109 | 738 | 0 | 5 | 0 | 0 | 84 | 2 | 140
Cluster 63 | 294 | 892 | 957 | -4.2034 | -11.3455 | 94.8594 | 1.2661 | 1.1036 | 0.8949 | 5.2376 | 3.4319 | 2.7039 | 2.7547 | 2.9635 | 107.0746 | -4.2108 | -11.3328 | 94.8203 | 1.134 | 0.9787 | 0.765 | 3.5563 | 3.4393 | 2.7096 | 2.7938 | 109.0558 | -4.2247 | -11.3309 | 94.8208 | 1.1347 | 0.9771 | 0.7611 | 3.5348 | 3.4532 | 2.7115 | 2.7933 | 109.5536 | -4.2034 | -11.3455 | 94.8594 | 0.7664 | 1.1182 | 1.3357 | 4.7945 | 2.1294 | 2.872 | 3.5922 | 92.019 | -4.2108 | -11.3328 | 94.8203 | 0.6909 | 0.9732 | 1.1851 | 3.3379 | 2.0595 | 2.8461 | 3.5885 | 88.1103 | -4.2247 | -11.3309 | 94.8208 | 0.6871 | 0.9762 | 1.1817 | 3.3202 | 2.0508 | 2.8449 | 3.6184 | 88.4265 | 9.866% | 66.7% | 0% | 0.3363% | 0% | 0% | 8.744% | 0% | 14.35% | 9.195% | 62.17% | 0% | 0.3135% | 0% | 0% | 8.15% | 0% | 13.38% | 88 | 595 | 0 | 3 | 0 | 0 | 78 | 0 | 128
Cluster 64 | 204 | 678 | 733 | 1.4828 | -12.4318 | 96.978 | 1.3223 | 0.8879 | 0.5851 | 2.8776 | 3.3922 | 2.4488 | 1.9014 | 2.5808 | 66.1592 | 1.4932 | -12.4054 | 97.0041 | 1.1654 | 0.7523 | 0.4893 | 1.7969 | 3.4026 | 2.4224 | 1.9275 | 66.5486 | 1.5013 | -12.3838 | 97.0025 | 1.1727 | 0.7537 | 0.4848 | 1.7948 | 3.4108 | 2.4008 | 1.9259 | 66.0578 | 1.4828 | -12.4318 | 96.978 | 0.5599 | 0.9018 | 1.3238 | 2.7999 | 1.9806 | 2.3414 | 3.3782 | 65.6214 | 1.4932 | -12.4054 | 97.0041 | 0.4689 | 0.7595 | 1.1691 | 1.7439 | 2.0151 | 2.3519 | 3.3677 | 66.8582 | 1.5013 | -12.3838 | 97.0025 | 0.467 | 0.7611 | 1.1751 | 1.7494 | 2.0128 | 2.3697 | 3.3886 | 67.7005 | 8.555% | 69.32% | 0.1475% | 0.1475% | 0% | 0% | 8.112% | 0.295% | 13.42% | 7.913% | 64.12% | 0.1364% | 0.1364% | 0% | 0% | 7.503% | 0.2729% | 12.41% | 58 | 470 | 1 | 1 | 0 | 0 | 55 | 2 | 91
Cluster 65 | 402 | 1209 | 1306 | -8.3114 | -15.7551 | 99.2454 | 1.9395 | 1.0328 | 0.7476 | 6.2725 | 5.8305 | 2.9669 | 2.4075 | 3.734967 | 174.4504 | -8.4007 | -15.7418 | 99.2205 | 1.7568 | 0.8768 | 0.6265 | 4.0418 | 5.9198 | 2.9537 | 2.4325 | 178.1559 | -8.3856 | -15.7397 | 99.2275 | 1.7425 | 0.8696 | 0.6195 | 3.9319 | 5.9047 | 2.9516 | 2.4255 | 177.0675 | -8.3114 | -15.7551 | 99.2454 | 0.6999 | 1.0652 | 1.9397 | 6.0576 | 2.1838 | 3.1758 | 5.8156 | 168.9451 | -8.4007 | -15.7418 | 99.2205 | 0.5743 | 0.9116 | 1.7568 | 3.853 | 2.0832 | 3.2333 | 5.929 | 167.282 | -8.3856 | -15.7397 | 99.2275 | 0.5666 | 0.9047 | 1.7426 | 3.7417 | 2.0572 | 3.2334 | 5.9174 | 164.8785 | 9.843% | 65.67% | 0% | 0.6617% | 0% | 0% | 8.106% | 0.4136% | 15.3% | 9.112% | 60.8% | 0% | 0.6126% | 0% | 0% | 7.504% | 0.3828% | 14.17% | 119 | 794 | 0 | 8 | 0 | 0 | 98 | 5 | 185
Cluster 66 | 33 | 73 | 77 | 22.6498 | 13.4314 | 98.206 | 0.863 | 0.5183 | 0.5994 | 1.1232 | 1.8417 | 1.0731 | 1.0825 | 1.332433 | 8.9615 | 22.767 | 13.3594 | 98.2297 | 0.7128 | 0.4091 | 0.4868 | 0.5946 | 1.9589 | 1.1451 | 1.097 | 10.3082 | 22.7663 | 13.3558 | 98.2382 | 0.6996 | 0.3987 | 0.4784 | 0.559 | 1.9582 | 1.1488 | 1.1055 | 10.4167 | 22.6498 | 13.4314 | 98.206 | 0.5115 | 0.5701 | 0.8866 | 1.083 | 1.0104 | 1.3701 | 1.9177 | 11.1201 | 22.767 | 13.3594 | 98.2297 | 0.3864 | 0.4303 | 0.7602 | 0.5295 | 1.197 | 1.5545 | 2.0341 | 15.8543 | 22.7663 | 13.3558 | 98.2382 | 0.3786 | 0.421 | 0.7461 | 0.4982 | 1.1965 | 1.5326 | 2.0377 | 15.6512 | 12.33% | 54.79% | 0% | 0% | 0% | 0% | 12.33% | 0% | 20.55% | 11.69% | 51.95% | 0% | 0% | 0% | 0% | 11.69% | 0% | 19.48% | 9 | 40 | 0 | 0 | 0 | 0 | 9 | 0 | 15
Cluster 67 | 158 | 482 | 515 | 25.3468 | 8.1965 | 100.4505 | 1.0035 | 1.1222 | 0.7916 | 3.7341 | 2.4209 | 2.8761 | 2.2479 | 2.514967 | 65.5596 | 25.4049 | 8.2561 | 100.4862 | 0.8428 | 0.9607 | 0.6666 | 2.2608 | 2.4789 | 2.8166 | 2.2122 | 64.6976 | 25.4197 | 8.2715 | 100.5037 | 0.836 | 0.9511 | 0.6641 | 2.2118 | 2.4937 | 2.8011 | 2.1947 | 64.2164 | 25.3468 | 8.1965 | 100.4505 | 0.687 | 1.0343 | 1.1624 | 3.46 | 1.8132 | 2.4543 | 2.8203 | 52.5734 | 25.4049 | 8.2561 | 100.4862 | 0.5507 | 0.8637 | 1.0141 | 2.0204 | 1.7886 | 2.3205 | 2.6415 | 45.9217 | 25.4197 | 8.2715 | 100.5037 | 0.5425 | 0.8522 | 1.0119 | 1.9597 | 1.7757 | 2.2656 | 2.6746 | 45.0723 | 9.751% | 67.22% | 0% | 0% | 0% | 0% | 9.336% | 0% | 13.69% | 9.126% | 62.91% | 0% | 0% | 0% | 0% | 8.738% | 0% | 12.82% | 47 | 324 | 0 | 0 | 0 | 0 | 45 | 0 | 66
Cluster 68 | 24 | 36 | 36 | 28.3296 | 1.7737 | 105.2088 | 0.4883 | 0.5265 | 0.6681 | 0.7195 | 1.2155 | 1.0856 | 1.5233 | 1.2748 | 8.4194 | 28.3567 | 1.7818 | 105.2441 | 0.4223 | 0.4479 | 0.6207 | 0.4918 | 1.1884 | 1.0937 | 1.5586 | 8.4855 | 28.3567 | 1.7818 | 105.2441 | 0.4223 | 0.4479 | 0.6207 | 0.4918 | 1.1884 | 1.0937 | 1.5586 | 8.4855 | 28.3296 | 1.7737 | 105.2088 | 0.4349 | 0.5277 | 0.7031 | 0.676 | 1.2359 | 1.1557 | 1.5272 | 9.1368 | 28.3567 | 1.7818 | 105.2441 | 0.3741 | 0.4476 | 0.6511 | 0.4566 | 1.2808 | 1.1737 | 1.5544 | 9.7875 | 28.3567 | 1.7818 | 105.2441 | 0.3741 | 0.4476 | 0.6511 | 0.4566 | 1.2808 | 1.1737 | 1.5544 | 9.7875 | 36.11% | 33.33% | 0% | 0% | 0% | 0% | 16.67% | 0% | 13.89% | 36.11% | 33.33% | 0% | 0% | 0% | 0% | 16.67% | 0% | 13.89% | 13 | 12 | 0 | 0 | 0 | 0 | 6 | 0 | 5
2.621933