## R33_07096-C3 total count
| Uncorrected | [9 empty] | Corrected
Ion Type | Ion Count | Ionic Fraction | Ionic Fraction (sigma) | Atom Count | Atomic Fraction | Atomic Fraction (sigma) | Decomposed Count | Decomposed Fraction | Decomposed Fraction (sigma) | Background Count | Ion Count | Ionic Fraction | Ionic Fraction (sigma) | Atom Count | Atomic Fraction | Atomic Fraction (sigma) | Decomposed Count | Decomposed Fraction | Decomposed Fraction (sigma)
Si | 82930 | 0.00695801 | 2.424571e-05 | 82930 | 0.006953719 | 2.423071e-05 | 82930 | 0.006953719 | 2.423071e-05 | 50618.08 | 32311.92 | 0.002819333 | 1.570639e-05 | 32311.92 | 0.002819309 | 1.570626e-05 | 32311.92 | 0.002819309 | 1.570626e-05
Fe | 11343303 | 0.9517282 | 0.0003947779 | 11343303 | 0.9511413 | 0.0003944751 | 11343303 | 0.9511413 | 0.0003944751 | 92382.72 | 11250920.3 | 0.9816838 | 0.0004119977 | 11250920.3 | 0.9816756 | 0.0004119934 | 11250920.3 | 0.9816756 | 0.0004119934
C | 33350 | 0.002798139 | 1.534363e-05 | 33350 | 0.002796413 | 1.533415e-05 | 48060 | 0.004029853 | 1.84192e-05 | 32272.93 | 1077.074 | 9.397867e-05 | 2.863696e-06 | 1077.074 | 9.397788e-05 | 2.863672e-06 | 1269.75 | 0.0001107894 | 3.109303e-06
P | 29703 | 0.002492147 | 1.447818e-05 | 29703 | 0.00249061 | 1.446924e-05 | 29703 | 0.00249061 | 1.446924e-05 | 29193.36 | 509.6362 | 4.446762e-05 | 1.969806e-06 | 509.6362 | 4.446725e-05 | 1.969789e-06 | 509.6362 | 4.446725e-05 | 1.969789e-06
Al | 7719 | 0.0006476412 | 7.373854e-06 | 7719 | 0.0006472418 | 7.369305e-06 | 7719 | 0.0006472418 | 7.369305e-06 | 7405.577 | 313.4229 | 2.734729e-05 | 1.544738e-06 | 313.4229 | 2.734706e-05 | 1.544725e-06 | 313.4229 | 2.734706e-05 | 1.544725e-06
Cr | 8919 | 0.0007483238 | 7.926727e-06 | 8919 | 0.0007478623 | 7.921837e-06 | 8919 | 0.0007478623 | 7.921837e-06 | 8049.429 | 869.5711 | 7.587325e-05 | 2.573076e-06 | 869.5711 | 7.587261e-05 | 2.573054e-06 | 869.5711 | 7.587261e-05 | 2.573054e-06
Mn | 153138 | 0.01284862 | 3.304359e-05 | 153138 | 0.01284069 | 3.302308e-05 | 153138 | 0.01284069 | 3.302308e-05 | 22675.1 | 130462.9 | 0.01138336 | 3.169458e-05 | 130462.9 | 0.01138327 | 3.169431e-05 | 130462.9 | 0.01138327 | 3.169431e-05
Ni | 70256 | 0.005894634 | 2.230444e-05 | 70256 | 0.005890998 | 2.229065e-05 | 70256 | 0.005890998 | 2.229065e-05 | 49628.76 | 20627.24 | 0.001799802 | 1.25428e-05 | 20627.24 | 0.001799787 | 1.25427e-05 | 20627.24 | 0.001799787 | 1.25427e-05
Mo | 181964 | 0.01526718 | 3.606254e-05 | 181964 | 0.01525777 | 3.604013e-05 | 181964 | 0.01525777 | 3.604013e-05 | 158313.6 | 23650.43 | 0.002063586 | 1.343231e-05 | 23650.43 | 0.002063569 | 1.34322e-05 | 23650.43 | 0.002063569 | 1.34322e-05
C2 | 7355 | 0.0006171008 | 7.197782e-06 | 14710 | 0.00123344 | 1.017606e-05 | 0 | 0 | 0 | 7258.662 | 96.3377 | 8.405816e-06 | 8.564136e-07 | 192.6754 | 1.681149e-05 | 1.211147e-06 | 0 | 0 | 0
11460935.2
[17 empty] | Nd | 4.766313e-05