## R33_07211-1D-40-4040
Distance (nm) | Ion Count | Atom Count | Si % | Fe % | C % | Al % | P % | Mn % | Ni % | Mo % | Cr % | Si % | Fe % | C % | Al % | P % | Mn % | Ni % | Ni | Mo % | Cr % | total | Si % | Fe % | C % | Al % | P % | Mn % | Ni | Mo % | Cr % | Si % Sigma | Fe % Sigma | C % Sigma | Al % Sigma | P % Sigma | C2 % Sigma | Mn % Sigma | Ni % Sigma | Mo % Sigma | Cr % Sigma
0 | 19688 | 19688 | 0.2336449 | 97.79053 | 0 | 0.005079236 | 0 | 1.391711 | 0.3199919 | 0.2539618 | 0.005079236 | 0.2336449 | 97.79053 | 0 | 0.005079236 | 0 | 1.391711 | 0.3199919 | 1.230738 | 0.2539618 | 0.005079236 | 100.9107 | 0.2315362 | 96.90795 | 0 | 0.005033395 | 0 | 1.37915 | 1.21963 | 0.2516697 | 0.005033395 | 0.03440879 | 0.104759 | 0 | 0.005079107 | 0 | 0 | 0.08348922 | 0.04025063 | 0.03586999 | 0.005079107
0.5 | 19669 | 19670 | 0.2389547 | 97.82907 | 0.005084143 | 0 | 0.01016829 | 1.332045 | 0.3304693 | 0.2389547 | 0.01016829 | 0.2389547 | 97.82907 | 0.005084143 | 0 | 0.01016829 | 1.332045 | 0.3304693 | 1.271036 | 0.2389547 | 0.01016829 | 100.9355 | 0.2367981 | 96.94614 | 0.005038257 | 0 | 0.01007651 | 1.320023 | 1.259564 | 0.2367981 | 0.01007651 | 0.03481346 | 0.103912 | 0.005084013 | 0 | 0.007189698 | 0.005084013 | 0.0817441 | 0.04092188 | 0.03481346 | 0.007189698
1 | 19611 | 19613 | 0.1886696 | 97.88384 | 0.02039672 | 0 | 0 | 1.2442 | 0.397736 | 0.2396614 | 0.01529754 | 0.1886696 | 97.88384 | 0.02039672 | 0 | 0 | 1.2442 | 0.397736 | 1.529754 | 0.2396614 | 0.01529754 | 101.1218 | 0.1869668 | 97.00041 | 0.02021263 | 0 | 0 | 1.23297 | 1.515947 | 0.2374984 | 0.01515947 | 0.03098782 | 0.1027732 | 0.01019732 | 0 | 0 | 0.00721096 | 0.07915466 | 0.04494508 | 0.03491629 | 0.008831362
1.5 | 19870 | 19870 | 0.2516356 | 97.63966 | 0.03019628 | 0 | 0.005032713 | 1.383996 | 0.4428787 | 0.2264721 | 0.02013085 | 0.2516356 | 97.63966 | 0.03019628 | 0 | 0.005032713 | 1.383996 | 0.4428787 | 1.70338 | 0.2264721 | 0.02013085 | 101.2605 | 0.2493646 | 96.75843 | 0.02992375 | 0 | 0.004987291 | 1.371505 | 1.688006 | 0.2244281 | 0.01994916 | 0.03554185 | 0.1076965 | 0.01232572 | 0 | 0.005032586 | 0 | 0.08287856 | 0.04710637 | 0.03372221 | 0.01006441
2 | 19905 | 19907 | 0.2511932 | 97.66893 | 0.01507159 | 0.005023863 | 0.01004773 | 1.471992 | 0.366742 | 0.1959307 | 0.005023863 | 0.2511932 | 97.66893 | 0.01507159 | 0.005023863 | 0.01004773 | 1.471992 | 0.366742 | 1.410546 | 0.1959307 | 0.005023863 | 101.0338 | 0.2489261 | 96.78744 | 0.01493556 | 0.004978522 | 0.009957043 | 1.458707 | 1.397816 | 0.1941623 | 0.004978522 | 0.03547943 | 0.1069486 | 0.008700931 | 0.005023737 | 0.007104459 | 0.007104459 | 0.08535942 | 0.04284512 | 0.03134327 | 0.005023737
2.5 | 20203 | 20204 | 0.2722368 | 97.68846 | 0.0247488 | 0 | 0 | 1.366134 | 0.4108301 | 0.2227392 | 0.00989952 | 0.2722368 | 97.68846 | 0.0247488 | 0 | 0 | 1.366134 | 0.4108301 | 1.580116 | 0.2227392 | 0.00989952 | 101.1643 | 0.2697798 | 96.8068 | 0.02452544 | 0 | 0 | 1.353804 | 1.565855 | 0.2207289 | 0.009810174 | 0.0366584 | 0.1057217 | 0.01106663 | 0 | 0 | 0.004949637 | 0.08166796 | 0.04500173 | 0.033167 | 0.006999671
3 | 20564 | 20566 | 0.2139662 | 97.81657 | 0.004862867 | 0 | 0.009725734 | 1.35674 | 0.3793036 | 0.1993776 | 0.009725734 | 0.2139662 | 97.81657 | 0.004862867 | 0 | 0.009725734 | 1.35674 | 0.3793036 | 1.45886 | 0.1993776 | 0.009725734 | 101.0698 | 0.2120351 | 96.93375 | 0.004818978 | 0 | 0.009637957 | 1.344495 | 1.445694 | 0.1975781 | 0.009637957 | 0.03222208 | 0.1019112 | 0.004862749 | 0 | 0.006876798 | 0.006876798 | 0.080673 | 0.04286615 | 0.03110649 | 0.006876798
3.5 | 20654 | 20654 | 0.1743004 | 97.75346 | 0.009683354 | 0.004841677 | 0.004841677 | 1.437978 | 0.3437591 | 0.2469255 | 0.02420839 | 0.1743004 | 97.75346 | 0.009683354 | 0.004841677 | 0.004841677 | 1.437978 | 0.3437591 | 1.32215 | 0.2469255 | 0.02420839 | 100.9784 | 0.1727273 | 96.87121 | 0.009595959 | 0.00479798 | 0.00479798 | 1.425 | 1.310218 | 0.244697 | 0.0239899 | 0.02902473 | 0.1031148 | 0.006846834 | 0.00484156 | 0.00484156 | 0 | 0.08283786 | 0.04072652 | 0.03453378 | 0.01082501
4 | 20724 | 20726 | 0.1592357 | 97.7707 | 0.01930129 | 0 | 0.009650647 | 1.462073 | 0.342598 | 0.2123142 | 0.01447597 | 0.1592357 | 97.7707 | 0.01930129 | 0 | 0.009650647 | 1.462073 | 0.342598 | 1.317684 | 0.2123142 | 0.01447597 | 100.9654 | 0.1577985 | 96.88829 | 0.01912709 | 0 | 0.009563547 | 1.448877 | 1.305792 | 0.210398 | 0.01434532 | 0.02769729 | 0.1025538 | 0.009649715 | 0 | 0.006823708 | 0.006823708 | 0.08337761 | 0.04058919 | 0.03197358 | 0.0083571
4.5 | 20841 | 20841 | 0.143947 | 98.06631 | 0.009596468 | 0.009596468 | 0.009596468 | 1.209155 | 0.3166835 | 0.2303152 | 0.004798234 | 0.143947 | 98.06631 | 0.009596468 | 0.009596468 | 0.009596468 | 1.209155 | 0.3166835 | 1.218013 | 0.2303152 | 0.004798234 | 100.9013 | 0.1426479 | 97.18124 | 0.009509858 | 0.009509858 | 0.009509858 | 1.198242 | 1.20702 | 0.2282366 | 0.004754929 | 0.02626209 | 0.09538803 | 0.006785402 | 0.006785402 | 0.006785402 | 0 | 0.0757077 | 0.03891927 | 0.03320484 | 0.004798119
5 | 20685 | 20687 | 0.1401982 | 98.12424 | 0.009668842 | 0.004834421 | 0.009668842 | 1.184433 | 0.2900653 | 0.2175489 | 0.009668842 | 0.1401982 | 98.12424 | 0.009668842 | 0.004834421 | 0.009668842 | 1.184433 | 0.2900653 | 1.115636 | 0.2175489 | 0.009668842 | 100.8159 | 0.1389329 | 97.23865 | 0.009581578 | 0.004790789 | 0.009581578 | 1.173743 | 1.105567 | 0.2155855 | 0.009581578 | 0.0260159 | 0.09432971 | 0.006836573 | 0.004834304 | 0.006836573 | 0.006836573 | 0.07522119 | 0.03739291 | 0.03239499 | 0.006836573
5.5 | 21073 | 21073 | 0.1423623 | 98.11607 | 0.004745409 | 0 | 0.004745409 | 1.233806 | 0.2372704 | 0.2467613 | 0.01423623 | 0.1423623 | 98.11607 | 0.004745409 | 0 | 0.004745409 | 1.233806 | 0.2372704 | 0.9125786 | 0.2467613 | 0.01423623 | 100.6753 | 0.1410774 | 97.23055 | 0.00470258 | 0 | 0.00470258 | 1.222671 | 0.9043424 | 0.2445342 | 0.01410774 | 0.02597317 | 0.09365672 | 0.004745296 | 0 | 0.004745296 | 0 | 0.07604391 | 0.03351528 | 0.03417738 | 0.008218704
6 | 21151 | 21152 | 0.1607489 | 98.10884 | 0.02363954 | 0 | 0.009455818 | 1.196161 | 0.2978583 | 0.1985722 | 0 | 0.1607489 | 98.10884 | 0.02363954 | 0 | 0.009455818 | 1.196161 | 0.2978583 | 1.145609 | 0.1985722 | 0 | 100.843 | 0.1592981 | 97.22338 | 0.02342619 | 0 | 0.009370476 | 1.185365 | 1.135269 | 0.19678 | 0 | 0.02754604 | 0.09365978 | 0.01057068 | 0 | 0.006685957 | 0.004727797 | 0.07475087 | 0.03747068 | 0.03060991 | 0
6.5 | 21208 | 21208 | 0.1367409 | 97.84044 | 0.004715202 | 0.004715202 | 0.01414561 | 1.367409 | 0.3442097 | 0.2687665 | 0.01886081 | 0.1367409 | 97.84044 | 0.004715202 | 0.004715202 | 0.01414561 | 1.367409 | 0.3442097 | 1.323884 | 0.2687665 | 0.01886081 | 100.9797 | 0.1355067 | 96.9574 | 0.004672646 | 0.004672646 | 0.01401794 | 1.355067 | 1.311935 | 0.2663408 | 0.01869058 | 0.02537477 | 0.09981417 | 0.004715091 | 0.004715091 | 0.008166391 | 0 | 0.07974611 | 0.04021731 | 0.03555112 | 0.009429514
7 | 20592 | 20593 | 0.1991064 | 97.8244 | 0.00971251 | 0.004856255 | 0 | 1.398601 | 0.3690754 | 0.1796814 | 0.00971251 | 0.1991064 | 97.8244 | 0.00971251 | 0.004856255 | 0 | 1.398601 | 0.3690754 | 1.419521 | 0.1796814 | 0.00971251 | 101.0456 | 0.1973095 | 96.94151 | 0.009624852 | 0.004812426 | 0 | 1.385979 | 1.406709 | 0.1780598 | 0.009624852 | 0.03106423 | 0.1016633 | 0.006867448 | 0.004856137 | 0 | 0.004856137 | 0.08183503 | 0.04225765 | 0.02951289 | 0.006867448
7.5 | 20587 | 20588 | 0.1991548 | 97.85301 | 0.009714869 | 0 | 0.01942974 | 1.277505 | 0.3885947 | 0.2380143 | 0.009714869 | 0.1991548 | 97.85301 | 0.009714869 | 0 | 0.01942974 | 1.277505 | 0.3885947 | 1.494595 | 0.2380143 | 0.009714869 | 101.1011 | 0.1973574 | 96.96986 | 0.009627189 | 0 | 0.01925438 | 1.265975 | 1.481106 | 0.2358661 | 0.009627189 | 0.03107177 | 0.1010195 | 0.006869116 | 0 | 0.009713925 | 0.004857316 | 0.07826956 | 0.04336172 | 0.03396155 | 0.006869116
8 | 20620 | 20620 | 0.2812803 | 97.61397 | 0.009699321 | 0.004849661 | 0 | 1.488846 | 0.3928225 | 0.2085354 | 0 | 0.2812803 | 97.61397 | 0.009699321 | 0.004849661 | 0 | 1.488846 | 0.3928225 | 1.510856 | 0.2085354 | 0 | 101.118 | 0.2787417 | 96.73298 | 0.009611782 | 0.004805891 | 0 | 1.475409 | 1.49722 | 0.2066533 | 0 | 0.03688193 | 0.1062796 | 0.006858123 | 0.004849543 | 0 | 0 | 0.08433799 | 0.04356113 | 0.03176817 | 0
8.5 | 20018 | 20020 | 0.2797482 | 97.64712 | 0.01498651 | 0.01498651 | 0.004995504 | 1.428714 | 0.4046358 | 0.1898292 | 0.004995504 | 0.2797482 | 97.64712 | 0.01498651 | 0.01498651 | 0.004995504 | 1.428714 | 0.4046358 | 1.556292 | 0.1898292 | 0.004995504 | 101.1417 | 0.2772234 | 96.76583 | 0.01485125 | 0.01485125 | 0.004950418 | 1.41582 | 1.542246 | 0.1881159 | 0.004950418 | 0.0373306 | 0.1071321 | 0.008651818 | 0.008651818 | 0.004995379 | 0.007064357 | 0.08387597 | 0.04486848 | 0.03076511 | 0.004995379
9 | 20012 | 20013 | 0.2798321 | 97.75135 | 0.02498501 | 0.004997002 | 0 | 1.319208 | 0.3897661 | 0.2148711 | 0.009994004 | 0.2798321 | 97.75135 | 0.02498501 | 0.004997002 | 0 | 1.319208 | 0.3897661 | 1.499101 | 0.2148711 | 0.009994004 | 101.1043 | 0.2773065 | 96.86912 | 0.02475951 | 0.004951903 | 0 | 1.307302 | 1.485571 | 0.2129318 | 0.009903805 | 0.03734178 | 0.1048038 | 0.01117224 | 0.004996877 | 0 | 0.004996877 | 0.08065435 | 0.04404623 | 0.03273231 | 0.007066475
9.5 | 19931 | 19931 | 0.1756058 | 97.86263 | 0.02006924 | 0.00501731 | 0.02006924 | 1.289449 | 0.3863328 | 0.2157443 | 0.02508655 | 0.1756058 | 97.86263 | 0.02006924 | 0.00501731 | 0.02006924 | 1.289449 | 0.3863328 | 1.485896 | 0.2157443 | 0.02508655 | 101.0996 | 0.174021 | 96.97939 | 0.01988811 | 0.004972027 | 0.01988811 | 1.277811 | 1.472485 | 0.2137972 | 0.02486014 | 0.02965673 | 0.1024434 | 0.01003361 | 0.005017184 | 0.01003361 | 0 | 0.07991334 | 0.04394159 | 0.03286519 | 0.01121764
10 | 19700 | 19701 | 0.177665 | 97.92386 | 0.02030457 | 0 | 0.005076142 | 1.309645 | 0.3553299 | 0.1928934 | 0.01015228 | 0.177665 | 97.92386 | 0.02030457 | 0 | 0.005076142 | 1.309645 | 0.3553299 | 1.366654 | 0.1928934 | 0.01015228 | 101.0062 | 0.1760615 | 97.04007 | 0.02012131 | 0 | 0.005030329 | 1.297825 | 1.354319 | 0.1911525 | 0.01006066 | 0.03000417 | 0.1015874 | 0.01015125 | 0 | 0.005076013 | 0.005076013 | 0.08099925 | 0.04239453 | 0.03126125 | 0.007178385
10.5 | 19550 | 19550 | 0.1483376 | 98.01535 | 0.01023018 | 0 | 0 | 1.227621 | 0.342711 | 0.230179 | 0.02557545 | 0.1483376 | 98.01535 | 0.01023018 | 0 | 0 | 1.227621 | 0.342711 | 1.318119 | 0.230179 | 0.02557545 | 100.9754 | 0.1469988 | 97.13073 | 0.01013785 | 0 | 0 | 1.216542 | 1.306223 | 0.2281016 | 0.02534462 | 0.02752516 | 0.09975074 | 0.007233459 | 0 | 0 | 0 | 0.07875472 | 0.04179701 | 0.03427355 | 0.01143623
11 | 19818 | 19819 | 0.1311939 | 98.11787 | 0.005045918 | 0.005045918 | 0.005045918 | 1.21102 | 0.2724796 | 0.2422041 | 0.005045918 | 0.1311939 | 98.11787 | 0.005045918 | 0.005045918 | 0.005045918 | 1.21102 | 0.2724796 | 1.047998 | 0.2422041 | 0.005045918 | 100.7705 | 0.1300098 | 97.23233 | 0.005000377 | 0.005000377 | 0.005000377 | 1.200091 | 1.03854 | 0.2400181 | 0.005000377 | 0.02571235 | 0.09653141 | 0.005045791 | 0.005045791 | 0.005045791 | 0.005045791 | 0.07769625 | 0.03702922 | 0.03491678 | 0.005045791
11.5 | 19610 | 19612 | 0.1529832 | 98.1795 | 0.03569607 | 0 | 0 | 1.152473 | 0.2192759 | 0.2243753 | 0.0254972 | 0.1529832 | 98.1795 | 0.03569607 | 0 | 0 | 1.152473 | 0.2192759 | 0.8433688 | 0.2243753 | 0.0254972 | 100.6139 | 0.1516025 | 97.2934 | 0.03537391 | 0 | 0 | 1.142072 | 0.8357571 | 0.2223503 | 0.02526708 | 0.02790941 | 0.09547 | 0.01348944 | 0 | 0 | 0.007211328 | 0.07621835 | 0.03340258 | 0.03378788 | 0.01140124
12 | 19849 | 19850 | 0.1511411 | 98.17623 | 0.02519019 | 0.005038037 | 0 | 1.178901 | 0.2216736 | 0.2166356 | 0.02015215 | 0.1511411 | 98.17623 | 0.02519019 | 0.005038037 | 0 | 1.178901 | 0.2216736 | 0.8525909 | 0.2166356 | 0.02015215 | 100.6259 | 0.149777 | 97.29016 | 0.02496284 | 0.004992568 | 0 | 1.168261 | 0.844896 | 0.2146804 | 0.01997027 | 0.0275736 | 0.09497708 | 0.01126397 | 0.00503791 | 0 | 0.00503791 | 0.07661153 | 0.0333815 | 0.03300082 | 0.01007506
12.5 | 19968 | 19968 | 0.1402244 | 98.15204 | 0.02504006 | 0.005008013 | 0.005008013 | 1.216947 | 0.2003205 | 0.2453926 | 0.01001603 | 0.1402244 | 98.15204 | 0.02504006 | 0.005008013 | 0.005008013 | 1.216947 | 0.2003205 | 0.7704635 | 0.2453926 | 0.01001603 | 100.5701 | 0.1389588 | 97.2662 | 0.02481407 | 0.004962814 | 0.004962814 | 1.205964 | 0.7635099 | 0.2431779 | 0.009925628 | 0.02648133 | 0.09530777 | 0.01119685 | 0.005007887 | 0.005007887 | 0 | 0.07759072 | 0.03164171 | 0.03501305 | 0.007082045
13 | 19825 | 19827 | 0.1261034 | 98.31526 | 0.04035309 | 0 | 0.01513241 | 1.02396 | 0.2068096 | 0.2572509 | 0.005044136 | 0.1261034 | 98.31526 | 0.04035309 | 0 | 0.01513241 | 1.02396 | 0.2068096 | 0.7954215 | 0.2572509 | 0.005044136 | 100.5785 | 0.1249653 | 97.42794 | 0.03998889 | 0 | 0.01499583 | 1.014718 | 0.7882426 | 0.2549292 | 0.004998612 | 0.02520477 | 0.09140512 | 0.01426409 | 0 | 0.008736039 | 0.007133126 | 0.07149898 | 0.03226482 | 0.03597597 | 0.005044009
13.5 | 19511 | 19513 | 0.07687971 | 98.37528 | 0.04612783 | 0 | 0.005125314 | 1.076316 | 0.1998872 | 0.1998872 | 0.01025063 | 0.07687971 | 98.37528 | 0.04612783 | 0 | 0.005125314 | 1.076316 | 0.1998872 | 0.7687971 | 0.1998872 | 0.01025063 | 100.5587 | 0.07618585 | 97.48741 | 0.04571151 | 0 | 0.005079057 | 1.066602 | 0.7618585 | 0.1980832 | 0.01015811 | 0.01984262 | 0.09050927 | 0.0153724 | 0 | 0.005125183 | 0.007247917 | 0.07387207 | 0.03197557 | 0.03197557 | 0.007247917
14 | 19640 | 19640 | 0.1221996 | 98.32485 | 0.04582485 | 0 | 0.02545825 | 1.074338 | 0.2087576 | 0.188391 | 0.0101833 | 0.1221996 | 98.32485 | 0.04582485 | 0 | 0.02545825 | 1.074338 | 0.2087576 | 0.802914 | 0.188391 | 0.0101833 | 100.5942 | 0.1210967 | 97.43744 | 0.04541127 | 0 | 0.02522848 | 1.064642 | 0.7956675 | 0.1866908 | 0.01009139 | 0.02492864 | 0.09157736 | 0.01527145 | 0 | 0.01138383 | 0 | 0.07356212 | 0.03256842 | 0.03094211 | 0.007200313
14.5 | 19550 | 19554 | 0.1074169 | 98.23529 | 0.06649616 | 0.00511509 | 0.00511509 | 1.161125 | 0.2148338 | 0.1585678 | 0.02557545 | 0.1074169 | 98.23529 | 0.06649616 | 0.00511509 | 0.00511509 | 1.161125 | 0.2148338 | 0.8262837 | 0.1585678 | 0.02557545 | 100.591 | 0.1064474 | 97.34869 | 0.06589602 | 0.005068924 | 0.005068924 | 1.150646 | 0.8188263 | 0.1571367 | 0.02534462 | 0.02342769 | 0.09416653 | 0.01843658 | 0.005114959 | 0.005114959 | 0.01022913 | 0.07661787 | 0.03311394 | 0.02845702 | 0.01143623
15 | 19240 | 19242 | 0.1091476 | 98.342 | 0.04677755 | 0 | 0.02079002 | 1.127859 | 0.1923077 | 0.1455301 | 0.005197505 | 0.1091476 | 98.342 | 0.04677755 | 0 | 0.02079002 | 1.127859 | 0.1923077 | 0.739645 | 0.1455301 | 0.005197505 | 100.5369 | 0.1081625 | 97.45443 | 0.04635537 | 0 | 0.02060239 | 1.117679 | 0.7329695 | 0.1442167 | 0.005150596 | 0.02380496 | 0.09205763 | 0.01558887 | 0 | 0.01039393 | 0.00735 | 0.07613104 | 0.03158478 | 0.02748259 | 0.00519737
15.5 | 19023 | 19023 | 0.1629606 | 98.24423 | 0.02628397 | 0 | 0.005256794 | 1.11444 | 0.2102718 | 0.1945014 | 0.04205436 | 0.1629606 | 98.24423 | 0.02628397 | 0 | 0.005256794 | 1.11444 | 0.2102718 | 0.8087376 | 0.1945014 | 0.04205436 | 100.5985 | 0.1614899 | 97.35755 | 0.02604675 | 0 | 0.00520935 | 1.104382 | 0.8014385 | 0.192746 | 0.0416748 | 0.02924473 | 0.09522429 | 0.011753 | 0 | 0.005256656 | 0 | 0.07611239 | 0.03321191 | 0.03194472 | 0.01486533
16 | 19017 | 19019 | 0.1840459 | 98.02808 | 0.07887679 | 0.005258453 | 0.02629226 | 1.15686 | 0.2892149 | 0.1998212 | 0.02103381 | 0.1840459 | 98.02808 | 0.07887679 | 0.005258453 | 0.02629226 | 1.15686 | 0.2892149 | 1.112365 | 0.1998212 | 0.02103381 | 100.8126 | 0.1823848 | 97.14335 | 0.07816491 | 0.005210994 | 0.02605497 | 1.146419 | 1.102326 | 0.1980178 | 0.02084398 | 0.03108079 | 0.1008205 | 0.02035787 | 0.005258315 | 0.01175671 | 0.007436184 | 0.077543 | 0.0389413 | 0.03238288 | 0.0105158
16.5 | 18728 | 18728 | 0.3150363 | 97.81076 | 0.08009398 | 0 | 0.02669799 | 1.345579 | 0.2029047 | 0.1975651 | 0.02135839 | 0.3150363 | 97.81076 | 0.08009398 | 0 | 0.02669799 | 1.345579 | 0.2029047 | 0.7804029 | 0.1975651 | 0.02135839 | 100.5775 | 0.312193 | 96.928 | 0.07937111 | 0 | 0.02645704 | 1.333435 | 0.7733595 | 0.1957821 | 0.02116563 | 0.04094958 | 0.1069286 | 0.02067189 | 0 | 0.01193811 | 0 | 0.08419129 | 0.03288209 | 0.03244741 | 0.01067806
17 | 18590 | 18591 | 0.4572351 | 96.94459 | 0.09682625 | 0.005379236 | 0.1022055 | 1.710597 | 0.4572351 | 0.1990317 | 0.02151694 | 0.4572351 | 96.94459 | 0.09682625 | 0.005379236 | 0.1022055 | 1.710597 | 0.4572351 | 1.758596 | 0.1990317 | 0.02151694 | 101.296 | 0.4531084 | 96.06964 | 0.09595237 | 0.005330687 | 0.1012831 | 1.695159 | 1.742725 | 0.1972354 | 0.02132275 | 0.0494806 | 0.1262283 | 0.02281111 | 0.005379091 | 0.02343556 | 0.005379091 | 0.09510153 | 0.0494806 | 0.03268804 | 0.01075731
17.5 | 18801 | 18805 | 0.4840168 | 96.05872 | 0.04786979 | 0.01063773 | 0.1063773 | 2.414765 | 0.5265677 | 0.3244508 | 0.005318866 | 0.4840168 | 96.05872 | 0.04786979 | 0.01063773 | 0.1063773 | 2.414765 | 0.5265677 | 2.025261 | 0.3244508 | 0.005318866 | 101.4774 | 0.4796484 | 95.19176 | 0.04743776 | 0.01054172 | 0.1054172 | 2.392971 | 2.006982 | 0.3215226 | 0.005270862 | 0.05061581 | 0.1419046 | 0.01595278 | 0.007521612 | 0.02377404 | 0.0106366 | 0.1119538 | 0.05278253 | 0.04147423 | 0.005318725
18 | 18334 | 18338 | 0.7472456 | 94.76928 | 0.0927239 | 0 | 0.07636086 | 3.21261 | 0.7308825 | 0.3436239 | 0.005454347 | 0.7472456 | 94.76928 | 0.0927239 | 0 | 0.07636086 | 3.21261 | 0.7308825 | 2.811087 | 0.3436239 | 0.005454347 | 102.0584 | 0.7405015 | 93.91396 | 0.09188704 | 0 | 0.07567168 | 3.183616 | 2.785716 | 0.3405226 | 0.00540512 | 0.06360252 | 0.1644318 | 0.02247842 | 0 | 0.0204005 | 0.0109075 | 0.1302296 | 0.06290747 | 0.04321809 | 0.005454198
18.5 | 18192 | 18196 | 0.983949 | 93.43118 | 0.137423 | 0.005496922 | 0.1264292 | 3.820361 | 1.049912 | 0.4067722 | 0.01649077 | 0.983949 | 93.43118 | 0.137423 | 0.005496922 | 0.1264292 | 3.820361 | 1.049912 | 4.038123 | 0.4067722 | 0.01649077 | 102.9662 | 0.9750686 | 92.58794 | 0.1361828 | 0.005447311 | 0.1252881 | 3.785881 | 4.001678 | 0.403101 | 0.01634193 | 0.07318109 | 0.1836747 | 0.02746572 | 0.005496771 | 0.02634564 | 0.01099263 | 0.1421195 | 0.07556911 | 0.04719004 | 0.009520163
19 | 18495 | 18502 | 1.243579 | 92.94404 | 0.1351717 | 0 | 0.2000541 | 3.914572 | 1.054339 | 0.4487699 | 0.02162747 | 1.243579 | 92.94404 | 0.1351717 | 0 | 0.2000541 | 3.914572 | 1.054339 | 4.05515 | 0.4487699 | 0.02162747 | 102.963 | 1.232356 | 92.10519 | 0.1339517 | 0 | 0.1982485 | 3.879241 | 4.018551 | 0.4447197 | 0.02143227 | 0.08148774 | 0.1883049 | 0.02701606 | 0 | 0.03285577 | 0.01430252 | 0.1426079 | 0.0751037 | 0.04914825 | 0.01081256
19.5 | 18471 | 18477 | 1.342645 | 92.44221 | 0.1191056 | 0.005413892 | 0.2111418 | 4.22825 | 1.158573 | 0.4385253 | 0.02165557 | 1.342645 | 92.44221 | 0.1191056 | 0.005413892 | 0.2111418 | 4.22825 | 1.158573 | 4.45605 | 0.4385253 | 0.02165557 | 103.265 | 1.330528 | 91.60789 | 0.1180307 | 0.00536503 | 0.2092362 | 4.190089 | 4.415833 | 0.4345674 | 0.02146012 | 0.08468377 | 0.1944856 | 0.02537828 | 0.005413745 | 0.03377403 | 0.01325912 | 0.1480655 | 0.07873829 | 0.04861808 | 0.01082661
20 | 18389 | 18396 | 1.294252 | 92.56621 | 0.157703 | 0 | 0.1522649 | 4.165534 | 1.169177 | 0.4350427 | 0.02175213 | 1.294252 | 92.56621 | 0.157703 | 0 | 0.1522649 | 4.165534 | 1.169177 | 4.496835 | 0.4350427 | 0.02175213 | 103.2896 | 1.282571 | 91.73077 | 0.1562797 | 0 | 0.1508907 | 4.127939 | 4.45625 | 0.4311163 | 0.02155582 | 0.08334923 | 0.1934427 | 0.02926161 | 0 | 0.02875345 | 0.01438495 | 0.1473388 | 0.07926972 | 0.04853334 | 0.01087488
20.5 | 18401 | 18410 | 0.9945112 | 93.39166 | 0.05977936 | 0.005434487 | 0.1684691 | 3.978045 | 0.9945112 | 0.3423727 | 0.01630346 | 0.9945112 | 93.39166 | 0.05977936 | 0.005434487 | 0.1684691 | 3.978045 | 0.9945112 | 3.825043 | 0.3423727 | 0.01630346 | 102.7816 | 0.9855354 | 92.54878 | 0.05923984 | 0.00538544 | 0.1669486 | 3.942142 | 3.790521 | 0.3392827 | 0.01615632 | 0.0731499 | 0.1831384 | 0.01801877 | 0.00543434 | 0.03023245 | 0.01629947 | 0.1440786 | 0.0731499 | 0.043061 | 0.009412041
21 | 18125 | 18129 | 0.8606897 | 94.34483 | 0.1434483 | 0.01103448 | 0.137931 | 3.442759 | 0.6786207 | 0.3531034 | 0.005517241 | 0.8606897 | 94.34483 | 0.1434483 | 0.01103448 | 0.137931 | 3.442759 | 0.6786207 | 2.61008 | 0.3531034 | 0.005517241 | 101.9094 | 0.8529217 | 93.49334 | 0.1421536 | 0.01093489 | 0.1366862 | 3.411687 | 2.586523 | 0.3499166 | 0.005467447 | 0.06861313 | 0.1715706 | 0.02811234 | 0.007802127 | 0.02756718 | 0.01103327 | 0.1354275 | 0.06098119 | 0.04405994 | 0.005517089
21.5 | 17986 | 17992 | 0.600467 | 95.76337 | 0.1000778 | 0 | 0.04447904 | 2.635383 | 0.5059491 | 0.3002335 | 0.01667964 | 0.600467 | 95.76337 | 0.1000778 | 0 | 0.04447904 | 2.635383 | 0.5059491 | 1.945958 | 0.3002335 | 0.01667964 | 101.4066 | 0.5950477 | 94.89908 | 0.09917461 | 0 | 0.0440776 | 2.611598 | 1.928395 | 0.2975238 | 0.0165291 | 0.05760623 | 0.1501906 | 0.02357677 | 0 | 0.01572222 | 0.0136166 | 0.1194415 | 0.05290353 | 0.04079523 | 0.009629191
22 | 17942 | 17946 | 0.4235871 | 96.51098 | 0.1058968 | 0 | 0.05573515 | 2.078921 | 0.4793223 | 0.3176903 | 0.005573515 | 0.4235871 | 96.51098 | 0.1058968 | 0 | 0.05573515 | 2.078921 | 0.4793223 | 1.843547 | 0.3176903 | 0.005573515 | 101.3419 | 0.4197641 | 95.63994 | 0.104941 | 0 | 0.05523212 | 2.060158 | 1.826909 | 0.3148231 | 0.005523212 | 0.04848576 | 0.136995 | 0.02428152 | 0 | 0.01762009 | 0.01114579 | 0.1065177 | 0.05156263 | 0.04201222 | 0.005573359
22.5 | 17528 | 17532 | 0.3936559 | 97.40415 | 0.04564126 | 0 | 0.0798722 | 1.546098 | 0.2510269 | 0.2453218 | 0.01141031 | 0.3936559 | 97.40415 | 0.04564126 | 0 | 0.0798722 | 1.546098 | 0.2510269 | 0.9654882 | 0.2453218 | 0.01141031 | 100.6916 | 0.390103 | 96.52506 | 0.04522934 | 0 | 0.07915134 | 1.532144 | 0.9567744 | 0.2431077 | 0.01130733 | 0.04729723 | 0.1201053 | 0.01613294 | 0 | 0.02133822 | 0.01140901 | 0.09318988 | 0.0377962 | 0.0373653 | 0.008067851
23 | 17817 | 17820 | 0.2918561 | 97.71005 | 0.08980187 | 0.005612617 | 0.03928832 | 1.375091 | 0.2525678 | 0.2020542 | 0.01683785 | 0.2918561 | 97.71005 | 0.08980187 | 0.005612617 | 0.03928832 | 1.375091 | 0.2525678 | 0.9714145 | 0.2020542 | 0.01683785 | 100.702 | 0.289222 | 96.82819 | 0.08899139 | 0.005561962 | 0.03893373 | 1.362681 | 0.9626472 | 0.2002306 | 0.01668589 | 0.04041405 | 0.1120637 | 0.02244039 | 0.00561246 | 0.01484667 | 0.00972052 | 0.08724525 | 0.037603 | 0.03364166 | 0.00972052
23.5 | 17939 | 17940 | 0.2341268 | 97.99877 | 0.07804225 | 0.005574447 | 0.01672334 | 1.192932 | 0.1951056 | 0.2452757 | 0.02787223 | 0.2341268 | 97.99877 | 0.07804225 | 0.005574447 | 0.01672334 | 1.192932 | 0.1951056 | 0.7504063 | 0.2452757 | 0.02787223 | 100.5497 | 0.2320137 | 97.11431 | 0.0773379 | 0.005524135884 | 0.01657241 | 1.182165 | 0.7436337 | 0.243062 | 0.02762067942 | 0.03608423 | 0.1045585 | 0.02084953 | 0.005574291 | 0.009654418 | 0.005574291 | 0.08105927 | 0.03294668 | 0.03693132 | 0.0124631
24 | 18209 | 18209 | 0.1647537 | 97.96804 | 0.06040969 | 0.01647537 | 0.04393432 | 1.246636 | 0.2306552 | 0.2636059 | 0.00549179 | 0.1647537 | 97.96804 | 0.06040969 | 0.01647537 | 0.04393432 | 1.246636 | 0.2306552 | 0.8871353 | 0.2636059 | 0.00549179 | 100.6565 | 0.1632667 | 97.08385 | 0.05986447 | 0.01632667 | 0.0435378 | 1.235385 | 0.8791286 | 0.2612268 | 0.005442225 | 0.03005498 | 0.1045579 | 0.0182087 | 0.009511275 | 0.01552971 | 0 | 0.08222479 | 0.0355498 | 0.03799805 | 0.005491639
24.5 | 17853 | 17855 | 0.1624377 | 98.07875 | 0.0392091 | 0 | 0.0448104 | 1.176273 | 0.2464572 | 0.2352546 | 0.0056013 | 0.1624377 | 98.07875 | 0.0392091 | 0 | 0.0448104 | 1.176273 | 0.2464572 | 0.9479122 | 0.2352546 | 0.0056013 | 100.6903 | 0.1609716 | 97.19357 | 0.03885522 | 0 | 0.04440597 | 1.165657 | 0.9393571 | 0.2331313 | 0.005550746 | 0.03013941 | 0.1027362 | 0.01481674 | 0 | 0.01583932 | 0.00792099 | 0.08069174 | 0.037109 | 0.03625785 | 0.005601143
25 | 18198 | 18200 | 0.1593582 | 98.1976 | 0.03846577 | 0 | 0.03846577 | 1.066051 | 0.1703484 | 0.2967359 | 0.02198044 | 0.1593582 | 98.1976 | 0.03846577 | 0 | 0.03846577 | 1.066051 | 0.1703484 | 0.6551861 | 0.2967359 | 0.02198044 | 100.4738 | 0.1579199 | 97.31134 | 0.0381186 | 0 | 0.0381186 | 1.05643 | 0.6492729 | 0.2940578 | 0.02178206 | 0.02956848 | 0.09861971 | 0.0145359 | 0 | 0.0145359 | 0.007770831 | 0.07612896 | 0.0305694 | 0.04032069 | 0.01098901
25.5 | 18218 | 18220 | 0.1811395 | 98.31485 | 0.03293446 | 0 | 0.01097815 | 1.07037 | 0.142716 | 0.214074 | 0.02195631 | 0.1811395 | 98.31485 | 0.03293446 | 0 | 0.01097815 | 1.07037 | 0.142716 | 0.5489077 | 0.214074 | 0.02195631 | 100.3952 | 0.1795047 | 97.42754 | 0.03263722 | 0 | 0.01087907 | 1.06071 | 0.5439536 | 0.2121419 | 0.02175815 | 0.03150377 | 0.09536259 | 0.01344322 | 0 | 0.007762301 | 0.007762301 | 0.07623946 | 0.02796893 | 0.03424256 | 0.01097695
26 | 18100 | 18105 | 0.1657459 | 98.37017 | 0.02209945 | 0 | 0.01104972 | 1.033149 | 0.1657459 | 0.2044199 | 0 | 0.1657459 | 98.37017 | 0.02209945 | 0 | 0.01104972 | 1.033149 | 0.1657459 | 0.6374841 | 0.2044199 | 0 | 100.4441 | 0.16425 | 97.48235 | 0.02189999 | 0 | 0.01095 | 1.023825 | 0.6317306 | 0.2025749 | 0 | 0.03023583 | 0.09411615 | 0.0110485 | 0 | 0.007812903 | 0.01235226 | 0.07516006 | 0.03023583 | 0.03357206 | 0
26.5 | 18247 | 18248 | 0.1479695 | 98.33945 | 0.06028388 | 0 | 0.01096071 | 0.9371404 | 0.2356552 | 0.2466159 | 0.01644106 | 0.1479695 | 98.33945 | 0.06028388 | 0 | 0.01096071 | 0.9371404 | 0.2356552 | 0.9063661 | 0.2466159 | 0.01644106 | 100.6652 | 0.1466341 | 97.45191 | 0.0597398 | 0 | 0.01086178 | 0.9286824 | 0.8981859 | 0.2443901 | 0.01629267 | 0.02845567 | 0.09460057 | 0.01817079 | 0 | 0.007749965 | 0.005480203 | 0.07132832 | 0.03589471 | 0.03671797 | 0.009491469
27 | 18092 | 18092 | 0.1437099 | 98.29759 | 0.02763652 | 0 | 0.01658191 | 0.9838603 | 0.2763652 | 0.2432014 | 0.01105461 | 0.1437099 | 98.29759 | 0.02763652 | 0 | 0.01658191 | 0.9838603 | 0.2763652 | 1.062943 | 0.2432014 | 0.01105461 | 100.7866 | 0.1424129 | 97.41043 | 0.0273871 | 0 | 0.01643226 | 0.9749807 | 1.05335 | 0.2410065 | 0.01095484 | 0.02816358 | 0.09617456 | 0.01235772 | 0 | 0.009572779 | 0 | 0.07337978 | 0.0390299 | 0.03661938 | 0.007816357
27.5 | 18323 | 18324 | 0.201932 | 98.16078 | 0.04366097 | 0 | 0.005457622 | 1.118812 | 0.2183049 | 0.2401353 | 0.005457622 | 0.201932 | 98.16078 | 0.04366097 | 0 | 0.005457622 | 1.118812 | 0.2183049 | 0.8396341 | 0.2401353 | 0.005457622 | 100.6159 | 0.2001095 | 97.27485 | 0.04326692 | 0 | 0.005408365 | 1.108715 | 0.8320562 | 0.2379681 | 0.005408365 | 0.03316388 | 0.09926299 | 0.01543311 | 0 | 0.005457473 | 0.005457473 | 0.07770289 | 0.03447933 | 0.03615827 | 0.005457473
28 | 18304 | 18307 | 0.2185315 | 98.1097 | 0.04370629 | 0 | 0.01092657 | 1.048951 | 0.3004808 | 0.2458479 | 0.005463287 | 0.2185315 | 98.1097 | 0.04370629 | 0 | 0.01092657 | 1.048951 | 0.3004808 | 1.155695 | 0.2458479 | 0.005463287 | 100.8388 | 0.2165592 | 97.22424 | 0.04331183 | 0 | 0.01082796 | 1.039484 | 1.145265 | 0.2436291 | 0.005413979 | 0.03451508 | 0.1006579 | 0.01544913 | 0 | 0.007725832 | 0.009461915 | 0.07530344 | 0.0404559 | 0.03660376 | 0.005463137
28.5 | 18773 | 18773 | 0.2503596 | 98.17291 | 0.005326799 | 0 | 0.0213072 | 1.086667 | 0.2610132 | 0.1811112 | 0.0213072 | 0.2503596 | 98.17291 | 0.005326799 | 0 | 0.0213072 | 1.086667 | 0.2610132 | 1.003897 | 0.1811112 | 0.0213072 | 100.7429 | 0.2481 | 97.28687 | 0.005278723 | 0 | 0.02111489 | 1.07686 | 0.9948363 | 0.1794766 | 0.02111489 | 0.03647295 | 0.0977483 | 0.005326657 | 0 | 0.01065246 | 0 | 0.0756674 | 0.0372389 | 0.03103217 | 0.01065246
29 | 18940 | 18942 | 0.2692714 | 98.04646 | 0.02111932 | 0 | 0.005279831 | 1.156283 | 0.2270327 | 0.2481521 | 0.01583949 | 0.2692714 | 98.04646 | 0.02111932 | 0 | 0.005279831 | 1.156283 | 0.2270327 | 0.8732028 | 0.2481521 | 0.01583949 | 100.6356 | 0.2668411 | 97.16157 | 0.02092872 | 0 | 0.005232179 | 1.145847 | 0.8653219 | 0.2459124 | 0.01569654 | 0.03765474 | 0.1005627 | 0.01055855 | 0 | 0.005279692 | 0.007466414 | 0.07768132 | 0.03458284 | 0.03615176 | 0.009144211
29.5 | 19347 | 19348 | 0.2067504 | 98.07722 | 0.0516876 | 0.00516876 | 0.02067504 | 1.219827 | 0.2325942 | 0.1602316 | 0.02067504 | 0.2067504 | 98.07722 | 0.0516876 | 0.00516876 | 0.02067504 | 1.219827 | 0.2325942 | 0.8945931 | 0.1602316 | 0.02067504 | 100.6568 | 0.2048844 | 97.19205 | 0.05122111 | 0.005122111 | 0.02048844 | 1.208818 | 0.8865191 | 0.1587854 | 0.02048844 | 0.0326563 | 0.09872836 | 0.01634083 | 0.005168626 | 0.01033645 | 0.005168626 | 0.07891822 | 0.03463275 | 0.02875537 | 0.01033645
30 | 19669 | 19669 | 0.284712 | 98.05277 | 0.01525243 | 0 | 0.005084143 | 1.103259 | 0.3253851 | 0.1982816 | 0.01525243 | 0.284712 | 98.05277 | 0.01525243 | 0 | 0.005084143 | 1.103259 | 0.3253851 | 1.251481 | 0.1982816 | 0.01525243 | 100.9261 | 0.2821424 | 97.16782 | 0.01511477 | 0 | 0.005038257 | 1.093302 | 1.240186 | 0.196492 | 0.01511477 | 0.03799204 | 0.09852514 | 0.008805322 | 0 | 0.005084013 | 0 | 0.07447981 | 0.04060691 | 0.03171897 | 0.008805322
30.5 | 19777 | 19778 | 0.2983263 | 97.84093 | 0.01011276 | 0.005056379 | 0.01011276 | 1.355109 | 0.3185519 | 0.1516914 | 0.005056379 | 0.2983263 | 97.84093 | 0.01011276 | 0.005056379 | 0.01011276 | 1.355109 | 0.3185519 | 1.225199 | 0.1516914 | 0.005056379 | 100.9016 | 0.2956339 | 96.95789 | 0.01002149 | 0.005010743 | 0.01002149 | 1.342879 | 1.214142 | 0.1503223 | 0.005010743 | 0.0387808 | 0.1033508 | 0.007150438 | 0.005056251 | 0.007150438 | 0.005056251 | 0.08221372 | 0.04006979 | 0.02767391 | 0.005056251
31 | 19714 | 19715 | 0.2789896 | 97.692 | 0.01521761 | 0.005072537 | 0.02029015 | 1.440601 | 0.2586994 | 0.2536269 | 0.03043522 | 0.2789896 | 97.692 | 0.01521761 | 0.005072537 | 0.02029015 | 1.440601 | 0.2586994 | 0.9949977 | 0.2536269 | 0.03043522 | 100.7312 | 0.2764716 | 96.8103 | 0.01508027 | 0.005026756 | 0.02010703 | 1.427599 | 0.9860176 | 0.2513378 | 0.03016054 | 0.03756643 | 0.106945 | 0.008785224 | 0.005072409 | 0.01014405 | 0.005072409 | 0.08486594 | 0.03617827 | 0.03582274 | 0.01242324
31.5 | 20073 | 20073 | 0.3038908 | 97.84786 | 0.004981816 | 0.004981816 | 0.01494545 | 1.245454 | 0.3736362 | 0.1992727 | 0.004981816 | 0.3038908 | 97.84786 | 0.004981816 | 0.004981816 | 0.01494545 | 1.245454 | 0.3736362 | 1.437062 | 0.1992727 | 0.004981816 | 101.0634 | 0.3011481 | 96.96475 | 0.004936854 | 0.004936854 | 0.01481056 | 1.234214 | 1.424093 | 0.1974742 | 0.004936854 | 0.03885006 | 0.1024248 | 0.004981692 | 0.004981692 | 0.008628114 | 0 | 0.07827738 | 0.04306312 | 0.03147636 | 0.004981692
32 | 20153 | 20154 | 0.2927604 | 97.6083 | 0.01984816 | 0.00496204 | 0.00496204 | 1.334789 | 0.4068873 | 0.3126085 | 0.009924081 | 0.2927604 | 97.6083 | 0.01984816 | 0.00496204 | 0.00496204 | 1.334789 | 0.4068873 | 1.564951 | 0.3126085 | 0.009924081 | 101.1531 | 0.2901181 | 96.72736 | 0.01966903 | 0.004917257 | 0.004917257 | 1.322742 | 1.550827 | 0.3097872 | 0.009834513 | 0.03805832 | 0.1076285 | 0.009923096 | 0.004961917 | 0.004961917 | 0.004961917 | 0.08083854 | 0.04484168 | 0.03932337 | 0.007017037
32.5 | 20602 | 20603 | 0.3106495 | 97.79633 | 0.01456169 | 0 | 0.01941559 | 1.286283 | 0.3494806 | 0.2038637 | 0.01456169 | 0.3106495 | 97.79633 | 0.01456169 | 0 | 0.01941559 | 1.286283 | 0.3494806 | 1.344156 | 0.2038637 | 0.01456169 | 100.9898 | 0.3078458 | 96.91369 | 0.01443027 | 0 | 0.01924036 | 1.274674 | 1.332025 | 0.2020238 | 0.01443027 | 0.03877082 | 0.1022774 | 0.008406585 | 0 | 0.009706853 | 0.00485378 | 0.0785059 | 0.04111465 | 0.03142477 | 0.008406585
33 | 20772 | 20773 | 0.2070094 | 97.83844 | 0 | 0 | 0 | 1.372039 | 0.2984787 | 0.2695937 | 0.009628346 | 0.2070094 | 97.83844 | 0 | 0 | 0 | 1.372039 | 0.2984787 | 1.147995 | 0.2695937 | 0.009628346 | 100.8447 | 0.2051411 | 96.95542 | 0 | 0 | 0 | 1.359656 | 1.137634 | 0.2671605 | 0.009541447 | 0.03153595 | 0.100902 | 0 | 0 | 0 | 0.004814057 | 0.08071312 | 0.03785022 | 0.03597738 | 0.006807941
33.5 | 20774 | 20774 | 0.2743814 | 97.94455 | 0.01444113 | 0 | 0.004813709 | 1.15529 | 0.332146 | 0.2695677 | 0.004813709 | 0.2743814 | 97.94455 | 0.01444113 | 0 | 0.004813709 | 1.15529 | 0.332146 | 1.277484 | 0.2695677 | 0.004813709 | 100.9453 | 0.2719051 | 97.06057 | 0.01431079 | 0 | 0.004770264 | 1.144863 | 1.265955 | 0.2671348 | 0.004770264 | 0.03629282 | 0.0984428 | 0.008336987 | 0 | 0.004813594 | 0 | 0.07414164 | 0.03991921 | 0.03597392 | 0.004813594
34 | 21188 | 21190 | 0.3209364 | 97.78648 | 0.009439305 | 0.009439305 | 0.01887861 | 1.293185 | 0.3350953 | 0.2076647 | 0.009439305 | 0.3209364 | 97.78648 | 0.009439305 | 0.009439305 | 0.01887861 | 1.293185 | 0.3350953 | 1.288828 | 0.2076647 | 0.009439305 | 100.9443 | 0.3180398 | 96.90393 | 0.009354113 | 0.009354113 | 0.01870823 | 1.281513 | 1.277196 | 0.2057905 | 0.009354113 | 0.03885675 | 0.1010732 | 0.006674282 | 0.006674282 | 0.009438414 | 0.006674282 | 0.07761736 | 0.03970181 | 0.03127411 | 0.006674282
34.5 | 20926 | 20926 | 0.3536271 | 97.77311 | 0.01433623 | 0.009557488 | 0.02867246 | 1.199465 | 0.3440696 | 0.2771672 | 0 | 0.3536271 | 97.77311 | 0.01433623 | 0.009557488 | 0.02867246 | 1.199465 | 0.3440696 | 1.323345 | 0.2771672 | 0 | 100.9793 | 0.3504355 | 96.89068 | 0.01420684 | 0.009471229 | 0.02841369 | 1.188639 | 1.311401 | 0.2746657 | 0 | 0.04103556 | 0.1020038 | 0.008276434 | 0.006757842 | 0.01170381 | 0 | 0.07525412 | 0.04047917 | 0.03634336 | 0
35 | 21213 | 21215 | 0.2828454 | 97.87866 | 0.01414227 | 0.009428181 | 0.009428181 | 1.202093 | 0.3488427 | 0.2309904 | 0.01414227 | 0.2828454 | 97.87866 | 0.01414227 | 0.009428181 | 0.009428181 | 1.202093 | 0.3488427 | 1.341703 | 0.2309904 | 0.01414227 | 100.9834 | 0.2802927 | 96.99528 | 0.01401463 | 0.009343089 | 0.009343089 | 1.191244 | 1.329593 | 0.2289057 | 0.01401463 | 0.03646351 | 0.09893459 | 0.008164467 | 0.006666416 | 0.006666416 | 0.006666416 | 0.07482416 | 0.04048135 | 0.0329605 | 0.008164467
35.5 | 20696 | 20699 | 0.2367607 | 97.70487 | 0.02899111 | 0 | 0.01449555 | 1.396405 | 0.3285659 | 0.2560881 | 0.01932741 | 0.2367607 | 97.70487 | 0.02899111 | 0 | 0.01449555 | 1.396405 | 0.3285659 | 1.263715 | 0.2560881 | 0.01932741 | 100.9207 | 0.2346239 | 96.82306 | 0.02872946 | 0 | 0.01436473 | 1.383802 | 1.25231 | 0.2537769 | 0.01915297 | 0.0337829 | 0.1040923 | 0.01183386 | 0 | 0.008368406 | 0.008368406 | 0.08156595 | 0.03977896 | 0.03513134 | 0.009662769
36 | 21093 | 21093 | 0.3176409 | 97.8334 | 0.009481819 | 0 | 0.004740909 | 1.227896 | 0.3508273 | 0.2275636 | 0.02844546 | 0.3176409 | 97.8334 | 0.009481819 | 0 | 0.004740909 | 1.227896 | 0.3508273 | 1.349336 | 0.2275636 | 0.02844546 | 100.9985 | 0.3147741 | 96.95043 | 0.009396243 | 0 | 0.004698121 | 1.216813 | 1.337158 | 0.2255098 | 0.02818873 | 0.03874433 | 0.1002451 | 0.00670434 | 0 | 0.004740797 | 0 | 0.07582784 | 0.04071124 | 0.03280859 | 0.01161116
36.5 | 20917 | 20918 | 0.3872448 | 97.86298 | 0.0047808 | 0.0047808 | 0.0047808 | 1.243008 | 0.2581632 | 0.215136 | 0.0143424 | 0.3872448 | 97.86298 | 0.0047808 | 0.0047808 | 0.0047808 | 1.243008 | 0.2581632 | 0.9929354 | 0.215136 | 0.0143424 | 100.73 | 0.3837498 | 96.97974 | 0.004737652 | 0.004737652 | 0.004737652 | 1.23179 | 0.9839739 | 0.2131944 | 0.01421296 | 0.04294381 | 0.09999162 | 0.004780686 | 0.004780686 | 0.004780686 | 0.004780686 | 0.07660748 | 0.03508619 | 0.03203607 | 0.008279995
37 | 20979 | 20980 | 0.3527337 | 97.57853 | 0.02860003 | 0 | 0.01430001 | 1.401401 | 0.3241337 | 0.2955336 | 0 | 0.3527337 | 97.57853 | 0.02860003 | 0 | 0.01430001 | 1.401401 | 0.3241337 | 1.246668 | 0.2955336 | 0 | 100.9178 | 0.3495502 | 96.69786 | 0.02834191 | 0 | 0.01417095 | 1.388753 | 1.235416 | 0.2928664 | 0 | 0.04093208 | 0.1061266 | 0.01167424 | 0 | 0.008255527 | 0.004766558 | 0.08115668 | 0.03924322 | 0.03747731 | 0
37.5 | 20957 | 20957 | 0.367419 | 97.66188 | 0.01431503 | 0 | 0.009543351 | 1.355156 | 0.3292456 | 0.2385838 | 0.02385838 | 0.367419 | 97.66188 | 0.01431503 | 0 | 0.009543351 | 1.355156 | 0.3292456 | 1.266329 | 0.2385838 | 0.02385838 | 100.9371 | 0.3641029 | 96.78045 | 0.01418583 | 0 | 0.009457219 | 1.342925 | 1.2549 | 0.2364305 | 0.02364305 | 0.04179429 | 0.1043834 | 0.008264193 | 0 | 0.006747846 | 0 | 0.07986698 | 0.03957121 | 0.03370057 | 0.01066852
38 | 20711 | 20712 | 0.4297233 | 97.77413 | 0.009656704 | 0.004828352 | 0.01448506 | 1.207088 | 0.3090145 | 0.2365893 | 0.009656704 | 0.4297233 | 97.77413 | 0.009656704 | 0.004828352 | 0.01448506 | 1.207088 | 0.3090145 | 1.188517 | 0.2365893 | 0.009656704 | 100.8747 | 0.425845 | 96.89169 | 0.00956955 | 0.004784775 | 0.01435432 | 1.196194 | 1.177791 | 0.234454 | 0.00956955 | 0.04545261 | 0.1025089 | 0.006827991 | 0.004828236 | 0.008362345 | 0.004828236 | 0.07588079 | 0.03856709 | 0.03375846 | 0.006827991
38.5 | 20555 | 20557 | 0.4816346 | 97.55291 | 0.01945999 | 0 | 0.004864996 | 1.323279 | 0.3891997 | 0.2140598 | 0.004864996 | 0.4816346 | 97.55291 | 0.01945999 | 0 | 0.004864996 | 1.323279 | 0.3891997 | 1.496922 | 0.2140598 | 0.004864996 | 101.098 | 0.4772878 | 96.67247 | 0.01928435 | 0 | 0.004821088 | 1.311336 | 1.483412 | 0.2121279 | 0.004821088 | 0.04828939 | 0.1077672 | 0.009729046 | 0 | 0.004864878 | 0.006879809 | 0.07970294 | 0.04342909 | 0.03223618 | 0.004864878
39 | 20639 | 20640 | 0.4651388 | 97.61616 | 0.004845196 | 0 | 0.004845196 | 1.288822 | 0.3924609 | 0.2131886 | 0.009690392 | 0.4651388 | 97.61616 | 0.004845196 | 0 | 0.004845196 | 1.288822 | 0.3924609 | 1.509465 | 0.2131886 | 0.009690392 | 101.1122 | 0.4609408 | 96.73515 | 0.004801467 | 0 | 0.004801467 | 1.27719 | 1.495842 | 0.2112645 | 0.009602934 | 0.0473625 | 0.1061829 | 0.004845079 | 0 | 0.004845079 | 0.004845079 | 0.07851187 | 0.04352111 | 0.03210512 | 0.00685181
39.5 | 20894 | 20897 | 0.4498899 | 97.62133 | 0.004786063 | 0 | 0.004786063 | 1.34967 | 0.3541687 | 0.1962286 | 0.004786063 | 0.4498899 | 97.62133 | 0.004786063 | 0 | 0.004786063 | 1.34967 | 0.3541687 | 1.362187 | 0.1962286 | 0.004786063 | 100.9937 | 0.4458295 | 96.74027 | 0.004742868 | 0 | 0.004742868 | 1.337489 | 1.349893 | 0.1944576 | 0.004742868 | 0.0462981 | 0.1054214 | 0.004785948 | 0 | 0.004785948 | 0.008289109 | 0.07982745 | 0.0410983 | 0.03061567 | 0.004785948
40 | 1 | 1 | 0 | 100 | 0 | 0 | 0 | 0 | 0 | 0 | 0 | 0 | 100 | 0 | 0 | 0 | 0 | 0 | 0 | 0 | 0 |  | 0 | 99.09747 | 0 | 0 | 0 | 0 | 0 | 0 | 0 | 0 | 0 | 0 | 0 | 0 | 0 | 0 | 0 | 0 | 0