## R33_06946-wo-gb-bulk
Ion Type | Decomposed Count | Decomposed Fraction | Decomposed Fraction (sigma)
Si | 42565.1 | 0.003442305 | 1.671355e-05
Fe | 12089478.8 | 0.9776948 | 0.0003954387
C | 1758.493 | 0.000142212 | 3.391539e-06
P | 1852.941 | 0.0001498502 | 3.481442e-06
Al | 229.8175 | 1.858569e-05 | 1.226002e-06
Cr | 1076.977 | 8.709677e-05 | 2.654103e-06
Mn | 182770.9 | 0.01478096 | 3.482855e-05
Ni | 28273.94 | 0.002286557 | 1.361397e-05
Mo | 8888.859 | 0.0007188557 | 7.627369e-06
Cu | 8393.17 | 0.0006787686 | 7.411499e-06
Ni-t | 94246.47
tootal | 12431261.5
Si | 0.3424037
Fe | 97.25062
C | 0.01414573
P | 0.0149055
Al | 0.001848706
Cr | 0.008663455
Mn | 1.470252
Ni | 0.7581408
Mo | 0.07150408
Cu | 0.06751664