## R33_06946-wo-gb-bulk
Ion Type | Decomposed Count | Decomposed Fraction | Decomposed Fraction (sigma)
Si | 2318.22 | 0.003442305 | 1.671355e-05
Fe | 723287.2 | 0.9776948 | 0.0003954387
C | 67.24579 | 0.000142212 | 3.391539e-06
P | 28.63164 | 0.0001498502 | 3.481442e-06
Al | 6.40361 | 1.858569e-05 | 1.226002e-06
Cr | 54.74451 | 8.709677e-05 | 2.654103e-06
Mn | 10273.69 | 0.01478096 | 3.482855e-05
Ni | 1583.429 | 0.002286557 | 1.361397e-05
Mo | 568.4197 | 0.0007188557 | 7.627369e-06
Cu | 375.705 | 0.0006787686 | 7.411499e-06
Ni-t | 5278.096
tootal | 742258.4
Si | 0.3123199
Fe | 97.44413
C | 0.009059621
P | 0.003857369
Al | 0.0008627197
Cr | 0.007375398
Mn | 1.384113
Ni | 0.7110861
Mo | 0.07657976
Cu | 0.05061648