## R33_06946-wo-gb-bulk
Ion Type | Decomposed Count | Decomposed Fraction | Decomposed Fraction (sigma)
Si | 112676.5 | 0.003442305 | 1.671355e-05
Fe | 39237707.7 | 0.9776948 | 0.0003954387
C | 62776.84 | 0.000142212 | 3.391539e-06
P | 6416.019 | 0.0001498502 | 3.481442e-06
Al | 250.9349 | 1.858569e-05 | 1.226002e-06
Cr | 3727.323 | 8.709677e-05 | 2.654103e-06
Mn | 521200.2 | 0.01478096 | 3.482855e-05
Ni | 138665.6 | 0.002286557 | 1.361397e-05
Mo | 57669.03 | 0.0007188557 | 7.627369e-06
Ni-t | 533329.2
tootal | 40535753.8
|  |  | No density | 0.0002380778
Si | 0.2779683 |  | vol frac | 0.9931134
Fe | 96.79777
C | 0.1548678
P | 0.01582805
Al | 0.0006190459
Cr | 0.00919515
Mn | 1.285779
Ni | 1.315701
Mo | 0.1422671
0 | 0