## R33_06946-wo-gb-bulk
Ion Type | Decomposed Count | Decomposed Fraction | Decomposed Fraction (sigma)
Si | 1527.355 | 0.003442305 | 1.671355e-05
Fe | 811552.5 | 0.9776948 | 0.0003954387
C | 1133.782 | 0.000142212 | 3.391539e-06
P | 18.11807 | 0.0001498502 | 3.481442e-06
Al | 6.683101 | 1.858569e-05 | 1.226002e-06
Cr | 75.61361 | 8.709677e-05 | 2.654103e-06
Mn | 9312.037 | 0.01478096 | 3.482855e-05
Ni | 2344.762 | 0.002286557 | 1.361397e-05
Mo | 1251.613 | 0.0007188557 | 7.627369e-06
Ni-t | 7815.872
tootal | 832693.5
|  |  | No density | 0.002551191
Si | 0.1834235 |  | vol frac | 8.533992
Fe | 97.46112
C | 0.1361583
P | 0.002175839
Al | 0.0008025883
Cr | 0.009080606
Mn | 1.118303
Ni | 0.9386253
Mo | 0.150309
0 | 0